## 25C
P [atm] | P [MPa] | Solubility [cm^3(stp)/cm^3] | Solubility [g-sol/g-pol-am] | # https://doi.org/10.1016/0021-9797(66)90090-7, Fig1 (oriented)
2.86771 | 0.2905707 | 1.511335 | 0.001157737 | MW1 [g/mol] | 18
4.096728 | 0.415101 | 1.914358 | 0.001466466 | rho2_am [g-pol/cm^3-pol] | 1.049
4.352774 | 0.4410448 | 2.141058 | 0.001640127 | STP [cm^3(STP)/mol] | 22400
5.069701 | 0.5136875 | 2.468514 | 0.00189097
5.940256 | 0.6018964 | 2.518892 | 0.001929561
7.886202 | 0.7990694 | 3.299748 | 0.002527725
8.910384 | 0.9028447 | 3.677582 | 0.002817159
10.90754 | 1.105206 | 4.080605 | 0.003125889
11.31721 | 1.146717 | 4.282116 | 0.003280254
13.26316 | 1.343889 | 4.836272 | 0.003704757
14.6458 | 1.483986 | 5.062972 | 0.003878417
15.10669 | 1.530685 | 5.214106 | 0.003994191
17.30868 | 1.753802 | 5.541562 | 0.004245034
17.35989 | 1.75899 | 5.59194 | 0.004283625
18.23044 | 1.847199 | 6.04534 | 0.004630946
18.84495 | 1.909465 | 6.171285 | 0.004727424
23.81223 | 2.412775 | 6.926952 | 0.005306292
26.06543 | 2.64108 | 7.556675 | 0.005788683
26.88478 | 2.7241 | 7.858942 | 0.00602023

## 35C_1.049
P [atm] | P [MPa] | Solubility [cm^3(stp)/cm^3] | Solubility [g-sol/g-pol-am] | # https://doi.org/10.1016/0021-9797(66)90090-7, Fig1 (oriented)
3.226174 | 0.326892 | 1.360202 | 0.001041963 | MW1 [g/mol] | 18
3.635846 | 0.3684021 | 1.460957 | 0.001119145 | rho2_am [g-pol/cm^3-pol] | 1.049
4.916074 | 0.4981212 | 1.813602 | 0.001389284 | STP [cm^3(STP)/mol] | 22400
6.503556 | 0.6589728 | 2.367758 | 0.001813787
7.630156 | 0.7731256 | 2.518892 | 0.001929561
8.091038 | 0.8198245 | 2.544081 | 0.001948857
8.295875 | 0.8405795 | 2.846348 | 0.002180404
8.55192 | 0.8665233 | 2.921914 | 0.002238291
10.1394 | 1.027375 | 3.274559 | 0.002508429
13.57041 | 1.375022 | 4.080605 | 0.003125889
14.13371 | 1.432098 | 4.18136 | 0.003203071
14.6458 | 1.483986 | 4.307305 | 0.003299549
15.31152 | 1.55144 | 4.433249 | 0.003396027
16.13087 | 1.63446 | 4.609572 | 0.003531096
21.09815 | 2.13777 | 5.566751 | 0.00426433
22.12233 | 2.241545 | 5.642317 | 0.004322216
28.47226 | 2.884952 | 6.876574 | 0.005267701
30.367 | 3.076936 | 7.229219 | 0.00553784

## 45C
P [atm] | P [MPa] | Solubility [cm^3(stp)/cm^3] | Solubility [g-sol/g-pol-am] | # https://doi.org/10.1016/0021-9797(66)90090-7, Fig1 (oriented)
4.813656 | 0.4877437 | 1.38539 | 0.001061258 | MW1 [g/mol] | 18
5.376956 | 0.5448201 | 1.561713 | 0.001196328 | rho2_am [g-pol/cm^3-pol] | 1.049
7.527738 | 0.7627481 | 2.040302 | 0.001562944 | STP [cm^3(STP)/mol] | 22400
8.654339 | 0.8769009 | 2.418136 | 0.001852378
9.012802 | 0.9132222 | 2.31738 | 0.001775196
11.06117 | 1.120773 | 2.695214 | 0.00206463
11.62447 | 1.177849 | 2.972292 | 0.002276882
13.00711 | 1.317946 | 3.224181 | 0.002469838
14.33855 | 1.452853 | 3.324937 | 0.00254702
15.10669 | 1.530685 | 3.778338 | 0.002894341
16.59175 | 1.681159 | 3.95466 | 0.003029411
18.94737 | 1.919842 | 4.382872 | 0.003357436
20.17639 | 2.044372 | 4.508816 | 0.003453914
20.58606 | 2.085883 | 4.861461 | 0.003724053
23.6074 | 2.392019 | 5.163728 | 0.0039556
25.45092 | 2.578815 | 5.617128 | 0.004302921
26.11664 | 2.646269 | 5.314861 | 0.004071374
27.19203 | 2.755233 | 5.667506 | 0.004341512
28.6771 | 2.905707 | 6.095718 | 0.004669537
29.29161 | 2.967972 | 6.322418 | 0.004843198
29.44523 | 2.983538 | 6.196474 | 0.00474672

## 35C
P [MPa] | Solubility [g-sol/g-pol-am] | #combined from 35C_1 and 35C_2 sheets
0.004472272 | 0
0.08497317 | 0.0003414634
0.09006667 | 0.0003864709
0.2057245 | 0.0007317073
0.2101556 | 0.0007963643
0.3052259 | 0.001065723
0.3452556 | 0.001171124
0.4953667 | 0.001627862
0.509839 | 0.001487805
0.5754259 | 0.001686419
0.6054481 | 0.001873798
0.6454778 | 0.00188551
0.860637 | 0.002424227
0.9123435 | 0.002365854
0.9206815 | 0.002471072
0.9807259 | 0.002611607
1.17587 | 0.0030215
1.216458 | 0.00297561
1.230911 | 0.002974655
1.260933 | 0.003173746
1.315974 | 0.003173746
1.39103 | 0.00330257
1.525045 | 0.003487805
1.541141 | 0.003595351
1.66123 | 0.003712463
1.701259 | 0.003782731
1.753131 | 0.003853659
1.7563 | 0.003829576
1.881393 | 0.004028667
2.016493 | 0.00415749
2.025939 | 0.004121951

## 35C_1
P [atm] | P [MPa] | Solubility [cm^3(stp)/cm^3] | Solubility [g-sol/g-pol-am] | # https://doi.org/10.1021/acs.iecr.1c01854
0.8888889 | 0.09006667 | 0.5702765 | 0.0003864709 | MW1 [g/mol] | 16
2.074074 | 0.2101556 | 1.175115 | 0.0007963643 | rho2 [g-pol/cm^3-pol] | 1.054
3.012346 | 0.3052259 | 1.572581 | 0.001065723 | STP [cm^3(STP)/mol] | 22400
3.407407 | 0.3452556 | 1.728111 | 0.001171124
4.888889 | 0.4953667 | 2.402074 | 0.001627862
5.679012 | 0.5754259 | 2.488479 | 0.001686419
5.975309 | 0.6054481 | 2.764977 | 0.001873798
6.37037 | 0.6454778 | 2.782258 | 0.00188551
8.493827 | 0.860637 | 3.577189 | 0.002424227
9.08642 | 0.9206815 | 3.646313 | 0.002471072
9.679012 | 0.9807259 | 3.853687 | 0.002611607
11.60494 | 1.17587 | 4.458525 | 0.0030215
12.14815 | 1.230911 | 4.389401 | 0.002974655
12.44444 | 1.260933 | 4.68318 | 0.003173746
12.98765 | 1.315974 | 4.68318 | 0.003173746
13.7284 | 1.39103 | 4.873272 | 0.00330257
15.20988 | 1.541141 | 5.3053 | 0.003595351
16.39506 | 1.66123 | 5.478111 | 0.003712463
16.79012 | 1.701259 | 5.581797 | 0.003782731
17.33333 | 1.7563 | 5.650922 | 0.003829576
18.5679 | 1.881393 | 5.9447 | 0.004028667
19.90123 | 2.016493 | 6.134793 | 0.00415749

## 35C_2
P [MPa] | Solubility [g-sol/g-pol-am] | # 10.1021/bk-2004-0876.ch004
0.004472272 | 0
0.08497317 | 0.0003414634
0.2057245 | 0.0007317073
0.509839 | 0.001487805
0.9123435 | 0.002365854
1.216458 | 0.00297561
1.525045 | 0.003487805
1.753131 | 0.003853659
2.025939 | 0.004121951