## _S_30C
P [MPa] | Solubility [g-sol/g-pol-am] | # https://doi.org/10.1016/j.fluid.2014.08.010, Fig.6
0.2504174 | 0.01052885
0.3873122 | 0.01543269
0.4674457 | 0.01745192
0.5275459 | 0.01932692
0.5809683 | 0.02091346
0.8414023 | 0.028125
0.9749583 | 0.03158654
1.075125 | 0.03389423
1.155259 | 0.03591346
1.365609 | 0.04067308
1.395659 | 0.04139423
1.539232 | 0.045
1.766277 | 0.05004808
1.796327 | 0.05120192
1.976628 | 0.05567308
2.036728 | 0.05682692
2.080134 | 0.05826923

## S_15C (32)
P [atm] | P [MPa] | Solubility [cm^3(STP)/cm^3] | Solubility [g-sol/g-pol-am] | rho20 (g/cm^3) | primary ref | secondary ref
1.59077 | 0.1611848 | 5.803679 | 0.01014242 | 1.124 | [32] | [33]
2.281179 | 0.2311405 | 9.133629 | 0.01596179 | [32] | Fig. 2 | Fig. 9
3.234735 | 0.3277596 | 11.9295 | 0.02084782 |  | primary ref data check? Use rho20 for g/g unit conversion.
3.923305 | 0.3975289 | 13.86533 | 0.02423085
4.823949 | 0.4887867 | 16.55354 | 0.02892873
5.829286 | 0.5906525 | 18.59916 | 0.03250362
7.841234 | 0.7945131 | 23.65556 | 0.0413401
8.160265 | 0.8268389 | 25.48118 | 0.04453053
8.42313 | 0.8534737 | 24.73263 | 0.04322237
10.27592 | 1.041207 | 29.14431 | 0.05093216
11.91677 | 1.207467 | 32.91086 | 0.05751453
12.55214 | 1.271846 | 34.52455 | 0.06033459
13.98106 | 1.416631 | 37.64596 | 0.06578952
15.14415 | 1.534481 | 39.26389 | 0.068617
16.83763 | 1.706073 | 42.92363 | 0.07501269
19.27231 | 1.952767 | 48.41238 | 0.08460475
20.06572 | 2.033159 | 49.81286 | 0.08705222
20.16998 | 2.043724 | 48.84855 | 0.085367
21.17674 | 2.145733 | 51.96657 | 0.090816
23.02938 | 2.333452 | 56.27101 | 0.09833839
23.92918 | 2.424624 | 58.31578 | 0.1019118
24.88273 | 2.521243 | 61.11166 | 0.1067978
25.72778 | 2.606867 | 61.65465 | 0.1077467
26.31208 | 2.666071 | 64.55479 | 0.112815
27.26549 | 2.762676 | 67.24342 | 0.1175136
28.74931 | 2.913023 | 71.97386 | 0.1257804
29.43703 | 2.982707 | 73.26625 | 0.128039

## S_25C (32)
P [atm] | P [MPa] | Solubility [cm^3(STP)/cm^3] | Solubility [g-sol/g-pol-am] | rho20 (g/cm^3) | primary ref | secondary ref
1.271456 | 0.1288303 | 3.763577 | 0.006577172 | 1.124 | [32] | [33]
1.642268 | 0.1664028 | 4.838946 | 0.00845647 | [32] | Fig. 2 | Fig. 9
1.959601 | 0.1985566 | 5.377691 | 0.009397973 |  | primary ref data check? Use rho20 for g/g unit conversion.
2.701225 | 0.2737016 | 7.528428 | 0.01315657
4.130428 | 0.4185156 | 10.86432 | 0.01898632
4.659553 | 0.4721292 | 11.94096 | 0.02086785
6.194298 | 0.6276372 | 15.2777 | 0.02669909
6.458719 | 0.6544297 | 15.70878 | 0.02745244
7.675423 | 0.7777122 | 17.97058 | 0.03140512
8.891844 | 0.9009661 | 20.0179 | 0.03498298
10.16104 | 1.029567 | 22.06564 | 0.03856158
12.22392 | 1.238588 | 25.72834 | 0.04496247
12.7529 | 1.292188 | 26.69774 | 0.04665658
13.81058 | 1.399357 | 28.42207 | 0.04966999
15.23809 | 1.543999 | 30.47108 | 0.05325081
17.30054 | 1.752978 | 33.81207 | 0.05908947
18.46419 | 1.870884 | 35.85896 | 0.06266659
19.73296 | 1.999442 | 37.58498 | 0.06568296
21.26643 | 2.154821 | 39.95657 | 0.0698275
22.43065 | 2.272786 | 42.43242 | 0.07415426
23.59444 | 2.390707 | 44.58655 | 0.07791879
23.96455 | 2.428208 | 45.12572 | 0.07886104
24.96974 | 2.530059 | 47.0641 | 0.08224852
27.35094 | 2.771334 | 52.01623 | 0.09090279
27.98519 | 2.835599 | 52.772 | 0.09222356
29.73201 | 3.012596 | 56.86112 | 0.09936964

## S_35C (32)
P [atm] | P [MPa] | Solubility [cm^3(STP)/cm^3] | Solubility [g-sol/g-pol-am] | rho20 (g/cm^3) | primary ref | secondary ref
2.59257 | 0.2626922 | 5.168305 | 0.009032053 | 1.124 | [32] | [33]
2.909196 | 0.2947743 | 5.170851 | 0.009036503 | [32] | Fig. 2 | Fig. 9
3.544712 | 0.359168 | 6.891781 | 0.01204397 |  | primary ref data check? Use rho20 for g/g unit conversion.
4.760992 | 0.4824075 | 8.831858 | 0.01543442
5.343029 | 0.5413824 | 10.01616 | 0.0175041
5.871871 | 0.5949673 | 10.87833 | 0.0190108
6.189063 | 0.6271068 | 11.30983 | 0.01976489
7.457972 | 0.7556791 | 13.14309 | 0.02296868
8.938249 | 0.9056681 | 15.19253 | 0.02655024
10.25993 | 1.039587 | 17.02622 | 0.02975477
10.73642 | 1.087868 | 18.20968 | 0.03182296
11.26413 | 1.141338 | 18.21392 | 0.03183038
12.79746 | 1.296703 | 20.47826 | 0.03578751
14.64813 | 1.484222 | 23.28135 | 0.04068615
15.44097 | 1.564556 | 24.25288 | 0.04238397
15.80994 | 1.601942 | 23.93413 | 0.04182693
16.39283 | 1.661003 | 25.76187 | 0.04502107
16.65611 | 1.687681 | 25.33504 | 0.04427513
18.61218 | 1.885879 | 28.03173 | 0.04898784
19.72221 | 1.998353 | 29.43476 | 0.05143975
20.51533 | 2.078716 | 30.62077 | 0.0535124
21.57188 | 2.185771 | 31.48717 | 0.05502652
22.47125 | 2.2769 | 33.21022 | 0.0580377
22.73582 | 2.303707 | 33.74855 | 0.05897846
23.15883 | 2.346569 | 34.39538 | 0.06010885
24.63897 | 2.496543 | 36.33758 | 0.06350301
25.06227 | 2.539434 | 37.19889 | 0.06500823
25.2742 | 2.560908 | 37.84403 | 0.06613566
27.0711 | 2.74298 | 39.89601 | 0.06972168
28.55209 | 2.89304 | 42.48165 | 0.0742403
30.29749 | 3.069893 | 45.49837 | 0.07951228

## S_45C (32)
P [atm] | P [MPa] | Solubility [cm^3(STP)/cm^3] | Solubility [g-sol/g-pol-am] | rho20 (g/cm^3) | primary ref | secondary ref
1.585818 | 0.160683 | 2.050288 | 0.003583053 | 1.124 | [32] | [33]
2.061889 | 0.2089209 | 2.912026 | 0.005089013 | [32] | Fig. 2 | Fig. 9
3.383428 | 0.3428258 | 4.638473 | 0.008106126 |  | primary ref data check? Use rho20 for g/g unit conversion.
3.858933 | 0.3910064 | 5.071251 | 0.008862444
4.599 | 0.4659937 | 6.042351 | 0.01055952
5.973593 | 0.6052743 | 7.983702 | 0.0139522
6.343839 | 0.6427895 | 8.630111 | 0.01508185
7.771062 | 0.7874028 | 10.46465 | 0.01828786
9.567964 | 0.9694739 | 12.51663 | 0.02187388
10.0961 | 1.022987 | 12.8426 | 0.02244353
11.15322 | 1.1301 | 14.13796 | 0.02470729
12.68541 | 1.28535 | 15.54439 | 0.02716514
13.74267 | 1.392476 | 16.94699 | 0.02961631
14.90519 | 1.510269 | 18.13597 | 0.03169415
16.96609 | 1.719089 | 20.29731 | 0.03547129
17.07135 | 1.729755 | 20.08368 | 0.03509795
17.65339 | 1.78873 | 21.26799 | 0.03716762
18.49928 | 1.87444 | 22.45442 | 0.03924101
18.97365 | 1.922505 | 22.02928 | 0.03849804
19.66081 | 1.992131 | 22.89271 | 0.04000697

## P_35C (32)
P [atm] | P [MPa] | Permeability [barrer] | primary ref | secondary ref
0.9584757 | 0.09711756 | 7.0213 | [32] | [33]
1.986037 | 0.2012352 | 7.121486 | Fig. 10 | Fig. 10
4.08643 | 0.4140575 | 7.272871 | primary ref data check?
7.347647 | 0.7445004 | 7.62507
11.05101 | 1.119744 | 8.555207
14.0328 | 1.421873 | 10.40242
16.43644 | 1.665422 | 12.11034
19.41768 | 1.967496 | 14.83281
22.62254 | 2.292229 | 18.16573
25.20344 | 2.553739 | 21.61398