## 25C
P [atm] | P [MPa] | Solubility [g-sol/g-pol-am] | # https://doi.org/10.1016/j.memsci.2013.10.009, Figure 4
0.5687204 | 0.05762559 | 0.006766257
0.9241706 | 0.09364159 | 0.00887522
1.943128 | 0.1968874 | 0.01441125
2.061611 | 0.2088928 | 0.0155536
2.654028 | 0.2689194 | 0.01783831
3.530806 | 0.3577589 | 0.02047452
3.838863 | 0.3889727 | 0.02179262
4.241706 | 0.4297909 | 0.02240773
5.189573 | 0.5258335 | 0.02504394
5.853081 | 0.5930634 | 0.0271529
6.303318 | 0.6386836 | 0.02899824
7.440758 | 0.7539348 | 0.03137083
9.43128 | 0.9556244 | 0.03532513
11.01896 | 1.116496 | 0.03866432
12.29858 | 1.246153 | 0.0400703
13.76777 | 1.39502 | 0.0427065
14.2891 | 1.447843 | 0.04332162
15.49763 | 1.570297 | 0.04551845
16.77725 | 1.699955 | 0.04789104
18.41232 | 1.865629 | 0.04973638
19.17062 | 1.942463 | 0.05061511
19.88152 | 2.014495 | 0.05175747
20.30806 | 2.057714 | 0.0526362
20.78199 | 2.105735 | 0.05360281

## 35C
P [atm] | P [MPa] | Solubility [g-sol/g-pol-am] | # https://doi.org/10.1016/j.memsci.2013.10.009, Figure 4
0.7290016 | 0.07386609 | 0.0059765625
1.77496 | 0.1798479 | 0.0101953125
1.743265 | 0.1766363 | 0.0108984375
2.789223 | 0.2826181 | 0.0130078125
4.215531 | 0.4271387 | 0.0172265625
5.007924 | 0.5074279 | 0.0186328125
5.958796 | 0.603775 | 0.0216796875
6.339144 | 0.6423138 | 0.021796875
7.511886 | 0.7611418 | 0.024609375
9.128368 | 0.9249319 | 0.0275390625
9.825674 | 0.9955864 | 0.0289453125
12.39303 | 1.255723 | 0.0326953125
15.02377 | 1.522284 | 0.036328125
15.40412 | 1.560823 | 0.035859375
16.41838 | 1.663593 | 0.037734375
17.30586 | 1.753517 | 0.0392578125
18.16165 | 1.840229 | 0.040546875
18.5103 | 1.875556 | 0.0401953125
18.66878 | 1.891614 | 0.0408984375
19.9683 | 2.023288 | 0.0432421875
20.28526 | 2.055404 | 0.043828125

## 45C
P [atm] | P [MPa] | Solubility [g-sol/g-pol-am] | # https://doi.org/10.1016/j.memsci.2013.10.009, Figure 4
0.9508716 | 0.09634707 | 0.0048046875
1.458003 | 0.1477322 | 0.0069140625
2.408875 | 0.2440792 | 0.009609375
3.328051 | 0.3372147 | 0.01171875
3.803487 | 0.3853883 | 0.013359375
5.03962 | 0.5106395 | 0.01546875
5.800317 | 0.5877171 | 0.016640625
7.353407 | 0.745084 | 0.0200390625
8.684628 | 0.8799699 | 0.0214453125
9.984152 | 1.011644 | 0.0230859375
11.56894 | 1.172223 | 0.025078125
12.86846 | 1.303897 | 0.0266015625
14.23138 | 1.441994 | 0.028125
15.11886 | 1.531918 | 0.029296875
18.60539 | 1.885191 | 0.03328125
20.06339 | 2.032923 | 0.0348046875

## 55C
P [atm] | P [MPa] | Solubility [g-sol/g-pol-am] | # https://doi.org/10.1016/j.memsci.2013.10.009, Figure 4
0.9952607 | 0.1008448 | 0.003602812
1.421801 | 0.144064 | 0.005096661
2.843602 | 0.288128 | 0.008260105
4.099526 | 0.4153845 | 0.01063269
6.113744 | 0.6194751 | 0.01379613
8.104265 | 0.8211647 | 0.01625659
9.454976 | 0.9580255 | 0.01783831
10.87678 | 1.102089 | 0.01968366
12.67773 | 1.28457 | 0.021529
14.78673 | 1.498265 | 0.02355009
15.87678 | 1.608714 | 0.02504394
17.27488 | 1.750377 | 0.02662566
19.07583 | 1.932858 | 0.02785589
20.21327 | 2.04811 | 0.02943761

## 65C
P [atm] | P [MPa] | Solubility [g-sol/g-pol-am] | # https://doi.org/10.1016/j.memsci.2013.10.009, Figure 4
1.648177 | 0.1670016 | 0.0046875
2.155309 | 0.2183867 | 0.0050390625
4.278922 | 0.4335618 | 0.0085546875
5.419968 | 0.5491783 | 0.0101953125
5.832013 | 0.5909287 | 0.0108984375
7.068146 | 0.7161799 | 0.011015625
8.082409 | 0.8189501 | 0.0132421875
9.350238 | 0.9474128 | 0.0137109375
11.47385 | 1.162588 | 0.0167578125
12.29794 | 1.246089 | 0.016875
14.92868 | 1.512649 | 0.02015625
16.70365 | 1.692497 | 0.0205078125
17.87639 | 1.811325 | 0.02296875
18.95404 | 1.920518 | 0.0237890625
19.20761 | 1.946211 | 0.023203125
19.52456 | 1.978326 | 0.0233203125

## 75C
P [atm] | P [MPa] | Solubility [g-sol/g-pol-am] | # https://doi.org/10.1016/j.memsci.2013.10.009, Figure 4
0.9478673 | 0.09604265 | 0.001405975
1.090047 | 0.1104491 | 0.002460457
2.417062 | 0.2449088 | 0.003427065
3.009479 | 0.3049354 | 0.00483304
3.222749 | 0.326545 | 0.005623902
3.720379 | 0.3769674 | 0.005536028
4.85782 | 0.4922186 | 0.006502636
6.018957 | 0.6098709 | 0.007996485
6.706161 | 0.6795018 | 0.009050967
8.436019 | 0.8547796 | 0.01072056
10.56872 | 1.070876 | 0.01274165
12.27488 | 1.243752 | 0.0142355
13.67299 | 1.385415 | 0.01564148
14.95261 | 1.515073 | 0.01643234
16.4455 | 1.66634 | 0.01783831
17.77251 | 1.8008 | 0.01889279
18.81517 | 1.906447 | 0.0202109
20.14218 | 2.040906 | 0.02126538

## 85C
P [atm] | P [MPa] | Solubility [g-sol/g-pol-am] | # https://doi.org/10.1016/j.memsci.2013.10.009, Figure 4
1.77496 | 0.1798479 | 0.0024609375
2.757528 | 0.2794065 | 0.003984375
3.201268 | 0.3243685 | 0.00375
4.849445 | 0.49137 | 0.004921875
5.103011 | 0.5170626 | 0.0064453125
6.465927 | 0.6551601 | 0.0066796875
7.638669 | 0.7739881 | 0.0080859375
8.082409 | 0.8189501 | 0.008203125
9.889065 | 1.00201 | 0.009375
10.68146 | 1.082299 | 0.0111328125
13.3122 | 1.348859 | 0.0121875
15.34073 | 1.554399 | 0.01453125
15.72108 | 1.592938 | 0.0146484375
15.91125 | 1.612208 | 0.013125
17.84469 | 1.808113 | 0.016171875
19.11252 | 1.936576 | 0.0162890625
19.93661 | 2.020077 | 0.0176953125
20.09509 | 2.036135 | 0.01734375