## 25C
P [kPa] | P [MPa] | Solubility [g-sol/g-pol-am] | # https://www.sciencedirect.com/science/article/pii/S0032386116309053#fig8
0.2894356 | 0.0002894356 | 0.0007837446
0.3473227 | 0.0003473227 | 0.001044993
0.463097 | 0.000463097 | 0.00095791
0.5065123 | 0.0005065123 | 0.001335269
0.9406657 | 0.0009406657 | 0.002902758
0.9696093 | 0.0009696093 | 0.002583454
1.505065 | 0.001505065 | 0.005079826
1.534009 | 0.001534009 | 0.004354136
1.54848 | 0.00154848 | 0.004615385
1.649783 | 0.001649783 | 0.005166909
1.837916 | 0.001837916 | 0.006037736
1.895803 | 0.001895803 | 0.006444122
1.895803 | 0.001895803 | 0.006618287
2.547033 | 0.002547033 | 0.009637155
2.633864 | 0.002633864 | 0.009724238
2.648336 | 0.002648336 | 0.01056604
2.691751 | 0.002691751 | 0.01097242

## 35C
P [kPa] | P [MPa] | Solubility [g-sol/g-pol-am] | # https://www.sciencedirect.com/science/article/pii/S0032386116309053#fig8
0.593343 | 0.000593343 | 0.0007837446
0.6367583 | 0.0006367583 | 0.001015965
0.9261939 | 0.0009261939 | 0.001422351
1.143271 | 0.001143271 | 0.00203193
1.244573 | 0.001244573 | 0.001857765
1.519537 | 0.001519537 | 0.003047896
1.534009 | 0.001534009 | 0.002496372
1.751085 | 0.001751085 | 0.003483309
1.794501 | 0.001794501 | 0.00298984
1.808973 | 0.001808973 | 0.003222061
2.228654 | 0.002228654 | 0.003918723
2.489146 | 0.002489146 | 0.004615385
2.648336 | 0.002648336 | 0.004528302
2.648336 | 0.002648336 | 0.005050798
2.793054 | 0.002793054 | 0.005399129
3.314038 | 0.003314038 | 0.006095791
3.314038 | 0.003314038 | 0.007256894
3.41534 | 0.00341534 | 0.006908563
3.444284 | 0.003444284 | 0.006386067
3.863965 | 0.003863965 | 0.008563135
3.863965 | 0.003863965 | 0.00838897
4.486252 | 0.004486252 | 0.01088534
4.544139 | 0.004544139 | 0.01088534
4.616498 | 0.004616498 | 0.01195936
4.790159 | 0.004790159 | 0.01097242
4.905933 | 0.004905933 | 0.01283019
4.963821 | 0.004963821 | 0.0137881

## 45C
P [kPa] | P [MPa] | Solubility [g-sol/g-pol-am] | # https://www.sciencedirect.com/science/article/pii/S0032386116309053#fig8
0.8972504 | 0.0008972504 | 0.0007256894
2.894356 | 0.002894356 | 0.003222061
3.024602 | 0.003024602 | 0.003076923
3.154848 | 0.003154848 | 0.003773585
4.587554 | 0.004587554 | 0.005224964
4.587554 | 0.004587554 | 0.005660377
4.659913 | 0.004659913 | 0.004992743
4.7178 | 0.0047178 | 0.00394775
5.918958 | 0.005918958 | 0.007895501
5.991317 | 0.005991317 | 0.007111756
8.234443 | 0.008234443 | 0.01204644
8.277858 | 0.008277858 | 0.01317852
8.393632 | 0.008393632 | 0.01297533