## 25C
P [MPa] | Solubility [cm^3(stp)/cm^3] | Solubility [g-sol/g-pol-am] | # https://doi.org/10.1063/1.556050
0.5 | 0.6 | 0.000711575 | MW1 [g/mol] | 28
1 | 1.2 | 0.00142315 | rho2 [g-pol/cm^3-pol] | 1.054
1.5 | 1.7 | 0.002016129 | STP [cm^3(STP)/mol] | 22400
2 | 2.3 | 0.002727704