## S_28C (35)
P [bar] | P [MPa] | Solubility [cm^3(stp)/cm^3] | Solubility [g-sol/g-pol-am] | x1 [mol-sol/mol-mix] |  |  |  |  | primary ref
56.03448 | 5.603448 | 8.640596 | 0.02059781 | 0.9917009 | MW1 [g/mol] | 44 |  |  | [35]
72.41379 | 7.241379 | 9.981378 | 0.02379403 | 0.992831 | rho2_am [g-pol/cm^3-pol] | 0.824 | MW1 [g/mol] | 44 | primary ref data check?
87.06897 | 8.706897 | 11.32216 | 0.02699024 | 0.9936951 | STP [cm^3(STP)/mol] | 22400 | MW2 [g/mol] | 250000
100.8621 | 10.08621 | 11.62011 | 0.02770051 | 0.9938603
124.1379 | 12.41379 | 12.21601 | 0.02912105 | 0.9941665
150 | 15 | 12.66294 | 0.03018645 | 0.9943774
174.1379 | 17.41379 | 13.25885 | 0.03160699 | 0.9946365
200 | 20 | 14.00372 | 0.03338266 | 0.9949296
250 | 25 | 14.30168 | 0.03409293 | 0.9950384
299.1379 | 29.91379 | 15.64246 | 0.03728915 | 0.9954767
350.8621 | 35.08621 | 16.08939 | 0.03835455 | 0.9956066
401.7241 | 40.17241 | 17.13222 | 0.04084049 | 0.9958836
450 | 45 | 18.473 | 0.04403671 | 0.9961939
500 | 50 | 18.91993 | 0.04510211 | 0.9962876
550 | 55 | 19.6648 | 0.04687778 | 0.9964343
599.1379 | 59.91379 | 20.26071 | 0.04829832 | 0.996544
figure 6.2, 28°C, RUN-H-4

## S_35C (35)
P [MPa] | Solubility [g-sol/g-pol-am] | x1 [mol-sol/mol-mix] |  |  | primary ref
0.6034483 | 0.001775674 | 0.9099667 |  |  | [35]
1.12069 | 0.002485943 | 0.9340364 | MW1 | 44 | primary ref data check?
1.896552 | 0.004616752 | 0.9634412 | MW2 | 250000
3.103448 | 0.006392425 | 0.9733719
3.965517 | 0.008168099 | 0.9790759
5.517241 | 0.01207458 | 0.9858043
7.413793 | 0.01562593 | 0.9890342
10 | 0.01775674 | 0.9903581
12.32759 | 0.01882214 | 0.9909087
15.08621 | 0.02024268 | 0.9915535
17.5 | 0.02130808 | 0.991981
20.17241 | 0.02166322 | 0.9921143
24.82759 | 0.02237349 | 0.9923682
30.17241 | 0.02379403 | 0.992831
35.25862 | 0.0245043 | 0.9930423
5.603448 | 0.02485943 | 0.9931435
9.913793 | 0.0337378 | 0.9949846
15 | 0.04048536 | 0.9958461
20 | 0.04581238 | 0.9963476
25.08621 | 0.05078427 | 0.9967211
30 | 0.05398048 | 0.996925
40 | 0.05859723 | 0.9971804
19.91379 | 0.03693401 | 0.9954317
24.91379 | 0.04048536 | 0.9958461
30 | 0.04368157 | 0.9961616
34.91379 | 0.04723292 | 0.9964623

## 35C_1
P [bar] | P [MPa] | Solubility [cm^3(stp)/cm^3mix] | Solubility [g-sol/g-pol-am] | # Hu, T. “Permeation of High-Pressure CO2 in Semi-Crystalline Polymers”, PhD Thesis, 2021, Imperial College London.
6.034483 | 0.6034483 | 0.744879 | 0.001775674 | MW1 [g/mol] | 44
11.2069 | 1.12069 | 1.042831 | 0.002485943 | rho2_am [g-pol/cm^3-pol] | 0.824
18.96552 | 1.896552 | 1.936685 | 0.004616752 | STP [cm^3(STP)/mol] | 22400
31.03448 | 3.103448 | 2.681564 | 0.006392425
39.65517 | 3.965517 | 3.426443 | 0.008168099
55.17241 | 5.517241 | 5.065177 | 0.01207458
74.13793 | 7.413793 | 6.554935 | 0.01562593
100 | 10 | 7.44879 | 0.01775674
123.2759 | 12.32759 | 7.895717 | 0.01882214
150.8621 | 15.08621 | 8.49162 | 0.02024268
175 | 17.5 | 8.938547 | 0.02130808
201.7241 | 20.17241 | 9.087523 | 0.02166322
248.2759 | 24.82759 | 9.385475 | 0.02237349
301.7241 | 30.17241 | 9.981378 | 0.02379403
352.5862 | 35.25862 | 10.27933 | 0.0245043
figure 6.2, 35°C, RUN-H-5

## 35C_2
P [bar] | P [MPa] | Solubility [cm^3(stp)/cm^3mix] | Solubility [g-sol/g-pol-am] | # Hu, T. “Permeation of High-Pressure CO2 in Semi-Crystalline Polymers”, PhD Thesis, 2021, Imperial College London.
56.03448 | 5.603448 | 10.42831 | 0.02485943 | MW1 [g/mol] | 44
99.13793 | 9.913793 | 14.1527 | 0.0337378 | rho2_am [g-pol/cm^3-pol] | 0.824
150 | 15 | 16.98324 | 0.04048536 | STP [cm^3(STP)/mol] | 22400
200 | 20 | 19.21788 | 0.04581238
250.8621 | 25.08621 | 21.30354 | 0.05078427
300 | 30 | 22.64432 | 0.05398048
400 | 40 | 24.58101 | 0.05859723
figure 6.2, 35°C, RUN-H-6

## 35C_3
P [bar] | P [MPa] | Solubility [cm^3(stp)/cm^3mix] | Solubility [g-sol/g-pol-am] | # Hu, T. “Permeation of High-Pressure CO2 in Semi-Crystalline Polymers”, PhD Thesis, 2021, Imperial College London.
199.1379 | 19.91379 | 15.49348 | 0.03693401 | MW1 [g/mol] | 44
249.1379 | 24.91379 | 16.98324 | 0.04048536 | rho2_am [g-pol/cm^3-pol] | 0.824
300 | 30 | 18.32402 | 0.04368157 | STP [cm^3(STP)/mol] | 22400
349.1379 | 34.91379 | 19.81378 | 0.04723292
figure 6.2, 35°C, RUN-H-8