## !S_25C_1.049 (hidden)
P [atm] | P [MPa] | Solubility [cm^3(stp)/cm^3] | Solubility [g-sol/g-pol-am] | # https://doi.org/10.1016/0021-9797(66)90016-6
1.373486 | 0.1391685 | 2.997192 | 0.005612337 | MW1 [g/mol] | 44
1.588679 | 0.1609729 | 3.371514 | 0.006313266 | rho2_am [g-pol/cm^3-pol] | 1.049 | MW1 [g/mol] | 44
2.609785 | 0.2644365 | 4.754814 | 0.008903539 | STP [cm^3(STP)/mol] | 22400 | MW2 [g/mol] | 250000
3.36165 | 0.3406192 | 5.576228 | 0.01044166
4.005818 | 0.4058895 | 6.172889 | 0.01155893
5.026723 | 0.5093327 | 7.481002 | 0.01400841
5.348102 | 0.5418965 | 7.51618 | 0.01407428
6.690689 | 0.677934 | 8.97225 | 0.01680082
6.797379 | 0.6887444 | 8.821072 | 0.01651774
8.460036 | 0.8572132 | 9.823609 | 0.01839502
8.728876 | 0.8844533 | 10.23512 | 0.01916559
10.0158 | 1.014851 | 10.90214 | 0.0204146
10.68694 | 1.082855 | 11.57378 | 0.02167227
11.51792 | 1.167053 | 11.94347 | 0.02236453
13.04651 | 1.321938 | 12.87183 | 0.02410291
13.55571 | 1.373532 | 13.05597 | 0.02444772
15.1925 | 1.53938 | 14.39705 | 0.02695893 | oriented
15.32606 | 1.552913 | 14.28326 | 0.02674586 | no swelling data to convert cm^3STP/cm^3 to g/g
17.04226 | 1.726807 | 15.2854 | 0.02862239
17.41769 | 1.764848 | 15.50814 | 0.02903948

## !S_25C_1.0474 (hidden)
P [atm] | P [MPa] | Solubility [cm^3(stp)/cm^3] | Solubility [g-sol/g-pol-am] | # https://doi.org/10.1016/0021-9797(66)90016-6 (un-oriented)
2.934084 | 0.297296 | 5.880195 | 0.01102767 | MW1 [g/mol] | 44
3.417411 | 0.3462691 | 6.402877 | 0.0120079 | rho2_am [g-pol/cm^3-pol] | 1.0474 | MW1 [g/mol] | 44
6.773726 | 0.6863478 | 9.986664 | 0.01872891 | STP [cm^3(STP)/mol] | 22400 | MW2 [g/mol] | 250000
8.196632 | 0.8305238 | 11.44213 | 0.02145848
10.28937 | 1.042571 | 13.08053 | 0.02453112
13.4 | 1.357755 | 14.89925 | 0.02794193
13.69632 | 1.387779 | 15.57371 | 0.02920682
17.29138 | 1.752049 | 18.32864 | 0.03437338
18.71177 | 1.89597 | 18.84427 | 0.0353404
19.51748 | 1.977608 | 19.77806 | 0.03709163
no swelling data to convert cm^3STP/cm^3 to g/g

## archivedS_35C (16) (hidden)
P [bar] | P [MPa] | Solubility [mass fraction] | Solubility [g-sol/g-pol-am] | primary ref | 2nd ref
10 | 1 | 0.021 | 0.02145046 | [16] | [17], [3]
20 | 2 | 0.032 | 0.03305785 |  | table 2, fig 48
30 | 3 | 0.042 | 0.04384134
40 | 4 | 0.052 | 0.05485232

## archivedS_35C (23) (hidden)
P [bar] | P [MPa] | Solubility [g-sol/100g-pol-am] | Solubility [g-sol/g-pol-am] | primary ref | secondary ref
3.2 | 0.32 | 1.134752 | 0.01134752 | [23] | [8]
6.4 | 0.64 | 1.730496 | 0.01730496 | Fig. 1 | fig. 4
10.51429 | 1.051429 | 2.58156 | 0.0258156
18.74286 | 1.874286 | 3.51773 | 0.0351773
25.14286 | 2.514286 | 4.170213 | 0.04170213
30.62857 | 3.062857 | 4.70922 | 0.0470922
36.57143 | 3.657143 | 5.219858 | 0.05219858
41.6 | 4.16 | 5.730496 | 0.05730496

## archviedS_81C (8) (hidden)
P [MPa] | Solubility [mass fraction] | Solubility [g-sol/g-pol-am] | primary ref | secondary ref
3.574879 | 0.02347826 | 0.02404274 | [8] | [3]
3.961353 | 0.03217391 | 0.03324349 | Fig. 2 | fig. 23
4.927536 | 0.03478261 | 0.03603604
6.666667 | 0.0473913 | 0.04974897
7.922705 | 0.05565217 | 0.05893186
9.951691 | 0.07173913 | 0.07728337
14.97585 | 0.0926087 | 0.1020604
20.09662 | 0.1026087 | 0.1143411
22.51208 | 0.1108696 | 0.1246944
26.18357 | 0.1113043 | 0.1252446
30.04831 | 0.1178261 | 0.1335633
35.16908 | 0.1308696 | 0.1505753
39.90338 | 0.1313043 | 0.1511512

## Tg (hidden)
P [bar] | P [MPa] | Tg/Tg0 [°C/°C] | Tg [K] | Tg [°C] | Tg [°C] | 150
0 | 0 | 1 | 423 | 150 | #https://doi.org/10.1002/app.11881, Figure 3
3.298351 | 0.3298351 | 0.9849624 | 420.7444 | 147.7444
7.046477 | 0.7046477 | 0.9530075 | 415.9511 | 142.9511
13.49325 | 1.349325 | 0.906015 | 408.9023 | 135.9023
19.7901 | 1.97901 | 0.843985 | 399.5977 | 126.5977
29.98501 | 2.998501 | 0.7819549 | 390.2932 | 117.2932
35.83208 | 3.583208 | 0.6503759 | 370.5564 | 97.55639
39.88006 | 3.988006 | 0.7067669 | 379.015 | 106.015
47.82609 | 4.782609 | 0.6221805 | 366.3271 | 93.32707
48.12594 | 4.812594 | 0.5 | 348 | 75
53.52324 | 5.352324 | 0.5808271 | 360.1241 | 87.12406
59.67016 | 5.967016 | 0.3515038 | 325.7256 | 52.72556
79.91004 | 7.991004 | 0.3984962 | 332.7744 | 59.77444

## S_35C (16)
P [bar] | P [MPa] | Solubility [g-sol/100g-pol-am] | Solubility [g-sol/g-pol-am] | _fit_ksw_NE?_ | primary ref | 2nd ref
2.928287 | 0.2928287 | 0.8391608 | 0.008391608 | Yes | [16] | [17], [3]
4.541833 | 0.4541833 | 1.202797 | 0.01202797 | Yes | no rh20 to convert to g/g | table 2, fig 48
5.498008 | 0.5498008 | 1.398601 | 0.01398601 | Yes
6.095618 | 0.6095618 | 1.566434 | 0.01566434 | Yes
7.410359 | 0.7410359 | 1.734266 | 0.01734266 | Yes
8.545817 | 0.8545817 | 1.902098 | 0.01902098 | Yes
10.03984 | 1.003984 | 2.153846 | 0.02153846 | Yes
10.69721 | 1.069721 | 2.237762 | 0.02237762 | Yes
11.1753 | 1.11753 | 2.265734 | 0.02265734 | Yes
11.71315 | 1.171315 | 2.34965 | 0.0234965 | Yes
12.07171 | 1.207171 | 2.517483 | 0.02517483 | Yes
12.60956 | 1.260956 | 2.573427 | 0.02573427 | Yes
13.98406 | 1.398406 | 2.657343 | 0.02657343 | Yes
14.58167 | 1.458167 | 2.797203 | 0.02797203 | Yes
| 1 |  | 0.02145046 | Yes
| 2 |  | 0.03305785 | Yes
| 3 |  | 0.04384134 | Yes
| 4 |  | 0.05485232 | Yes

## P_35C (16)
P [atm] | P [MPa] | Permeability [barrer] | primary ref | secondary ref
2.173913 | 0.2145485 | 10.75 | [16] | [27]
4.219949 | 0.4164766 | 10.20833 | Fig. 6 | Fig 4
6.329923 | 0.6247149 | 10.04167 | primary ref data check?
7.928389 | 0.7824711 | 9.916667
8.887468 | 0.8771249 | 9.708333
10.03836 | 0.9907094 | 9.666667
12.46803 | 1.230499 | 9.416667
13.17136 | 1.299912 | 9.375
14.83376 | 1.463978 | 9.25
16.24041 | 1.602804 | 9.125
17.64706 | 1.741629 | 9.125
19.62916 | 1.937247 | 9
20.14066 | 1.987729 | 8.875

## S_100C (18)
P [MPa] | Solubility [g-sol/g-pol-am] | Solubility*100 [g-sol/g-pol-am] | x1 [mol-sol/mol-mix] | _fit_ksw_NE?_ |  |  | primary ref
3.617 | 0.0226 | 2.26 | 0.9930015 | Yes |  |  | [18]
5.86 | 0.0359 | 3.59 | 0.9956427 | Yes | MW1 | 44 | fig. 3
7.921 | 0.0484 | 4.84 | 0.9968062 | Yes | MW2 | 270000 | primary ref data check?
11.928 | 0.0781 | 7.81 | 0.9980801 | Yes
14.348 | 0.0929 | 9.29 | 0.9984113 | Yes
15.908 | 0.1 | 10 | 0.9985355 | Yes
17.476 | 0.1104 | 11.04 | 0.9986886 | Yes
18.554 | 0.1157 | 11.57 | 0.998756 | Yes

## S_140C (18)
P [MPa] | Solubility [g-sol/g-pol-am] | Solubility*100 [g-sol/g-pol-am] | x1 [mol-sol/mol-mix] | _fit_ksw_NE?_ |  |  | primary ref
7.29 | 0.0347 | 3.47 | 0.9954871 | Yes |  |  | [18]
10.721 | 0.0526 | 5.26 | 0.9970734 | Yes | MW1 | 44 | fig. 3
11.594 | 0.0602 | 6.02 | 0.9974624 | Yes | MW2 | 270000 | primary ref data check?
11.994 | 0.058 | 5.8 | 0.9973602 | Yes
14.316 | 0.0727 | 7.27 | 0.9979257 | Yes
14.738 | 0.0713 | 7.13 | 0.9978819 | Yes
16.11 | 0.0833 | 8.33 | 0.9982098 | Yes
17.087 | 0.0857 | 8.57 | 0.9982644 | Yes
18.097 | 0.0931 | 9.31 | 0.9984151 | Yes
19.739 | 0.1048 | 10.48 | 0.9986099 | Yes
20.036 | 0.1012 | 10.12 | 0.9985547 | Yes

## S_180C (18)
P [MPa] | Solubility [g-sol/g-pol-am] | Solubility*100 [g-sol/g-pol-am] | x1 [mol-sol/mol-mix] | _fit_ksw_NE?_ |  |  | primary ref
2.472 | 0.0094 | 0.94 | 0.9831164 | Yes |  |  | [18]
6.276 | 0.0219 | 2.19 | 0.9927743 | Yes | MW1 | 44 | fig. 3
10.188 | 0.0389 | 3.89 | 0.9959898 | Yes | MW2 | 270000 | primary ref data check?
12.704 | 0.0513 | 5.13 | 0.9969954 | Yes
14.379 | 0.057 | 5.7 | 0.9973112 | Yes
15.444 | 0.0596 | 5.96 | 0.9974353 | Yes
17.372 | 0.0687 | 6.87 | 0.9977957 | Yes

## !S_150C (19)
P [MPa] | Solubility [g-sol/g-pol-am] | _fit_ksw_NE?_ | primary ref | secondary ref
3.37156 | 0.01669725 | Yes | [19] | [3]
7.010703 | 0.03416514 | Yes | unpublished | fig. 27
10.43578 | 0.05111927 | Yes
13.86086 | 0.06884404 | Yes
17.33945 | 0.08656881 | Yes
20.87156 | 0.1040367 | Yes
24.5107 | 0.1209908 | Yes
27.93578 | 0.1376881 | Yes

## !S_190C (19)
P [MPa] | Solubility [g-sol/g-pol-am] | _fit_ksw_NE?_ | primary ref | secondary ref
3.37156 | 0.01310092 | Yes | [19] | [3]
7.010703 | 0.028 | Yes | unpublished | fig. 27
10.38226 | 0.04366972 | Yes
13.86086 | 0.05959633 | Yes
17.44648 | 0.0760367 | Yes
20.87156 | 0.09170642 | Yes
24.29664 | 0.1073761 | Yes
27.93578 | 0.1209908 | Yes

## !S_210C (19)
P [MPa] | Solubility [g-sol/g-pol-am] | _fit_ksw_NE?_ | primary ref | secondary ref
3.585627 | 0.01310092 | Yes | [19] | [3]
10.43578 | 0.04007339 | Yes | unpublished | fig. 27
14.02141 | 0.05497248 | Yes
17.44648 | 0.0693578 | Yes
20.92508 | 0.084 | Yes
24.35015 | 0.09812844 | Yes
27.93578 | 0.1107156 | Yes

## S_65C (20)
P [MPa] | Solubility [mg-sol/g-pol-am] | Solubility [g-sol/g-pol-am] | _fit_ksw_NE?_ | primary ref | secondary ref
3.71 | 37.14 | 0.03714 | Yes | [20] | [3]
7.54 | 74.6 | 0.0746 | Yes | Table 3 | fig. 42
10.25 | 95.1 | 0.0951 | Yes | primary ref data check?
11.96 | 106.14 | 0.10614 | Yes
16.54 | 139.02 | 0.13902 | Yes
18.33 | 146.61 | 0.14661 | Yes
24.52 | 156.2 | 0.1562 | Yes
.

## S_90C (20)
P [MPa] | Solubility [mg-sol/g-pol-am] | Solubility [g-sol/g-pol-am] | _fit_ksw_NE?_ | primary ref | secondary ref
4.3 | 37.63 | 0.03763 | Yes | [20] | [3]
8.09 | 62.31 | 0.06231 | Yes | Table 3 | fig. 42
11.47 | 87.62 | 0.08762 | Yes | primary ref data check?
14.15 | 102.18 | 0.10218 | Yes
16.5 | 121.4 | 0.1214 | Yes
18.92 | 130.45 | 0.13045 | Yes
21.6 | 138.8 | 0.1388 | Yes
24.65 | 145.35 | 0.14535 | Yes

## S_110C (20)
P [MPa] | Solubility [mg-sol/g-pol-am] | Solubility [g-sol/g-pol-am] | _fit_ksw_NE?_ | primary ref | secondary ref
6.55 | 35.97 | 0.03597 | Yes | [20] | [3]
11.04 | 58.07 | 0.05807 | Yes | Table 3 | fig. 42
14.51 | 74.2 | 0.0742 | Yes | primary ref data check?
17.66 | 92.69 | 0.09269 | Yes
20.42 | 105.14 | 0.10514 | Yes
23.55 | 116.36 | 0.11636 | Yes
27.03 | 123.11 | 0.12311 | Yes
30.61 | 138.14 | 0.13814 | Yes
34.38 | 144.21 | 0.14421 | Yes
38.63 | 150.39 | 0.15039 | Yes
42.81 | 160.56 | 0.16056 | Yes

## S_130C (20)
P [MPa] | Solubility [mg-sol/g-pol-am] | Solubility [g-sol/g-pol-am] | _fit_ksw_NE?_ | primary ref | secondary ref
5.14 | 14.62 | 0.01462 | Yes | [20] | [3]
9.39 | 44.11 | 0.04411 | Yes | Table 3 | fig. 42
21.48 | 96 | 0.096 | Yes | primary ref data check?
33.05 | 134.9 | 0.1349 | Yes
44.41 | 148.29 | 0.14829 | Yes

## S_100C (21)
P [MPa] | Solubility [g-sol/kg-pol-am] | Solubility [g-sol/g-pol-am] | _fit_ksw_NE?_ | primary ref | secondary ref
2.068 | 12.74 | 0.01274 | Yes | [21] | [3]
2.627 | 16.13 | 0.01613 | Yes | Table 2 | fig. 44
4.093 | 25.29 | 0.02529 | Yes | primary ref data check?
4.629 | 28.71 | 0.02871 | Yes
6.038 | 37.53 | 0.03753 | Yes
6.502 | 40.4 | 0.0404 | Yes
8.054 | 49.83 | 0.04983 | Yes
8.585 | 53.29 | 0.05329 | Yes
12.105 | 74.16 | 0.07416 | Yes
12.631 | 77.21 | 0.07721 | Yes
16.059 | 98.68 | 0.09868 | Yes
20.067 | 121.84 | 0.12184 | Yes

## S_150C (21)
P [MPa] | Solubility [g-sol/kg-pol-am] | Solubility [g-sol/g-pol-am] | _fit_ksw_NE?_ | primary ref | secondary ref
2.159 | 9.04 | 0.00904 | Yes | [21] | [3]
2.689 | 11.3 | 0.0113 | Yes | Table 2 | fig. 44
4.073 | 17.09 | 0.01709 | Yes | primary ref data check?
4.732 | 19.81 | 0.01981 | Yes
6.049 | 25.32 | 0.02532 | Yes
6.53 | 27.42 | 0.02742 | Yes
8.071 | 33.8 | 0.0338 | Yes
8.566 | 35.88 | 0.03588 | Yes
12.046 | 49.63 | 0.04963 | Yes
12.593 | 51.79 | 0.05179 | Yes
16.143 | 64.46 | 0.06446 | Yes

## S_200C (21)
P [MPa] | Solubility [g-sol/kg-pol-am] | Solubility [g-sol/g-pol-am] | _fit_ksw_NE?_ | primary ref | secondary ref
2.167 | 7.14 | 0.00714 | Yes | [21] | [3]
2.884 | 9.48 | 0.00948 | Yes | Table 2 | fig. 44
4.232 | 13.9 | 0.0139 | Yes | primary ref data check?
4.795 | 15.73 | 0.01573 | Yes
6.108 | 20.09 | 0.02009 | Yes
6.685 | 21.99 | 0.02199 | Yes
8.027 | 26.41 | 0.02641 | Yes
8.813 | 29.05 | 0.02905 | Yes
12.165 | 39.6 | 0.0396 | Yes
12.659 | 41.29 | 0.04129 | Yes
16.04 | 51.36 | 0.05136 | Yes
20.151 | 62.31 | 0.06231 | Yes

## S_35C (22)
P [atm] | P [MPa] | Solubility [mg-sol/g-pol-am] | Solubility [g-sol/g-pol-am] | _fit_ksw_NE?_ | primary ref | secondary ref
3.365079 | 0.3406638 | 11.33333 | 0.01133333 | Yes | [22] | [3]
6.793651 | 0.6877552 | 18.77778 | 0.01877778 | Yes | Fig. 4 | fig. 46
13.71429 | 1.388366 | 29.66667 | 0.02966667 | Yes | primary ref data check?
20.38095 | 2.063266 | 37.66667 | 0.03766667 | Yes
27.36508 | 2.770304 | 44.77778 | 0.04477778 | Yes
37.39683 | 3.785868 | 53.33333 | 0.05333333 | Yes
50.09524 | 5.071391 | 65.55556 | 0.06555556 | Yes

## S_40C (13)
P [MPa] | Solubility [100g-sol/g-pol-am] | Solubility [g-sol/g-pol-am] | _fit_ksw_NE?_ | primary ref | secondary ref
1.366042 | 3.349478 | 0.03349478 | Yes | [13] | [3]
2.741555 | 5.206749 | 0.05206749 | Yes | Fig. 3 | fig. 46
4.125073 | 6.19769 | 0.0619769 | Yes | primary ref data check?
5.508767 | 7.346106 | 0.07346106 | Yes
6.876452 | 10.22718 | 0.1022718 | No
8.261649 | 12.71415 | 0.1271415 | No
9.644813 | 13.39014 | 0.1339014 | No

## S_35C (8)
P [bar] | P [MPa] | Solubility [g-sol/100g-pol-am] | Solubility [g-sol/g-pol-am] | _fit_ksw_NE?_ | primary ref | secondary ref
9.433962 | 0.9433962 | 1.765043 | 0.01765043 | Yes | [8] | [3]
18.86792 | 1.886792 | 3.151862 | 0.03151862 | Yes | Fig. 2 | fig. 23
30.39832 | 3.039832 | 4.601719 | 0.04601719 | Yes | primary ref data check?
38.78407 | 3.878407 | 6.744986 | 0.06744986 | Yes
39.83229 | 3.983229 | 6.303725 | 0.06303725 | Yes
49.26625 | 4.926625 | 8.068768 | 0.08068768 | Yes
59.74843 | 5.974843 | 10.08596 | 0.1008596 | Yes
100.6289 | 10.06289 | 14.05731 | 0.1405731 | No
149.8952 | 14.98952 | 15.63324 | 0.1563324 | No
249.4759 | 24.94759 | 17.65043 | 0.1765043 | No

## S_51C (8)
P [bar] | P [MPa] | Solubility [g-sol/100g-pol-am] | Solubility [g-sol/g-pol-am] | _fit_ksw_NE?_ | primary ref | secondary ref
3.60696 | 0.360696 | 0.3723554 | 0.003723554 | Yes | [8] | [3]
11.84884 | 1.184884 | 1.334274 | 0.01334274 | Yes | Fig. 2 | fig. 23
20.098 | 2.0098 | 1.985896 | 0.01985896 | Yes | primary ref data check?
25.24799 | 2.524799 | 2.637518 | 0.02637518 | Yes
32.97407 | 3.297407 | 3.568406 | 0.03568406 | Yes
38.64496 | 3.864496 | 4.03385 | 0.0403385 | Yes
39.66636 | 3.966636 | 4.530324 | 0.04530324 | Yes
45.85232 | 4.585232 | 5.057828 | 0.05057828 | Yes
49.43888 | 4.943888 | 6.299013 | 0.06299013 | Yes
53.06552 | 5.306552 | 5.833568 | 0.05833568 | Yes
58.73203 | 5.873203 | 6.48519 | 0.0648519 | Yes
59.23254 | 5.923254 | 7.167842 | 0.07167842 | Yes
64.9078 | 6.49078 | 7.447109 | 0.07447109 | Yes
68.51257 | 6.851257 | 7.912553 | 0.07912553 | Yes
69.5296 | 6.95296 | 8.595205 | 0.08595205 | Yes
79.31305 | 7.931305 | 9.898449 | 0.09898449 | Yes
99.94653 | 9.994653 | 11.07757 | 0.1107757 | No
149.4765 | 14.94765 | 13.49788 | 0.1349788 | No
199.5543 | 19.95543 | 14.58392 | 0.1458392 | No
249.1134 | 24.91134 | 15.76305 | 0.1576305 | No
299.1985 | 29.91985 | 16.53879 | 0.1653879 | No
349.2916 | 34.92916 | 16.9732 | 0.169732 | No
374.6015 | 37.46015 | 16.9732 | 0.169732 | No
424.1846 | 42.41846 | 17.12835 | 0.1712835 | No

## S_81C (8)
P [bar] | P [MPa] | Solubility [g-sol/100g-pol-am] | Solubility [g-sol/g-pol-am] | _fit_ksw_NE?_ | primary ref | secondary ref
14.95311 | 1.495311 | 1.117066 | 0.01117066 | Yes | [8] | [3]
32.48741 | 3.248741 | 2.296192 | 0.02296192 | Yes | Fig. 2 | fig. 48
34.5477 | 3.45477 | 2.544429 | 0.02544429 | Yes | primary ref data check?
39.69259 | 3.969259 | 3.413258 | 0.03413258 | Yes
44.85788 | 4.485788 | 3.413258 | 0.03413258 | Yes
50.01515 | 5.001515 | 3.754584 | 0.03754584 | Yes
57.74779 | 5.774779 | 4.406206 | 0.04406206 | Yes
64.44882 | 6.444882 | 4.995769 | 0.04995769 | Yes
70.11826 | 7.011826 | 5.523272 | 0.05523272 | Yes
79.92211 | 7.992211 | 5.957687 | 0.05957687 | Yes
99.50722 | 9.950722 | 7.788434 | 0.07788434 | Yes
149.553 | 14.9553 | 10.23977 | 0.1023977 | Yes
199.6264 | 19.96264 | 11.51199 | 0.1151199 | No
224.3965 | 22.43965 | 12.50494 | 0.1250494 | No
259.519 | 25.9519 | 12.567 | 0.12567 | No
299.2713 | 29.92713 | 13.43583 | 0.1343583 | No
349.3367 | 34.93367 | 15.04937 | 0.1504937 | No
399.4371 | 39.94371 | 15.17348 | 0.1517348 | No

## S_100C (8)
P [bar] | P [MPa] | Solubility [g-sol/100g-pol-am] | Solubility [g-sol/g-pol-am] | _fit_ksw_NE?_ | primary ref | secondary ref
39.72902 | 3.972902 | 1.861777 | 0.01861777 | Yes | [8] | [3]
70.15322 | 7.015322 | 4.03385 | 0.0403385 | Yes | Fig. 2 | fig. 23
124.3174 | 12.43174 | 7.074753 | 0.07074753 | Yes | primary ref data check?
174.3653 | 17.43653 | 9.433004 | 0.09433004 | Yes
249.7355 | 24.97355 | 11.26375 | 0.1126375 | Yes
299.8155 | 29.98155 | 12.2567 | 0.122567 | Yes
398.9556 | 39.89556 | 13.68406 | 0.1368406 | Yes

## S_132C (8)
P [bar] | P [MPa] | Solubility [g-sol/100g-pol-am] | Solubility [g-sol/g-pol-am] | _fit_ksw_NE?_ | primary ref | secondary ref
79.99132 | 7.999132 | 3.009873 | 0.03009873 | Yes | [8] | [3]
100.1104 | 10.01104 | 4.09591 | 0.0409591 | Yes | Fig. 2 | fig. 23
150.1569 | 15.01569 | 6.51622 | 0.0651622 | Yes | primary ref data check?
199.6993 | 19.96993 | 8.409027 | 0.08409027 | Yes
249.7778 | 24.97778 | 9.464034 | 0.09464034 | Yes

## S_35C (7)
P [atm] | P [MPa] | Solubility [ccSTP/g-pol-am] | Solubility [g-sol/g-pol-am] | _fit_ksw_NE?_ | primary ref | secondary ref
5.444444 | 0.5373249 | 6.377246 | 0.01252673 | Yes | [7] | [8]
10.20833 | 1.007484 | 9.700599 | 0.01905475 | Yes | Fig. 12 | fig. 4
15.65278 | 1.544809 | 13.47305 | 0.02646493 | Yes | primary ref data check?
20.51389 | 2.024563 | 16.34731 | 0.03211078 | Yes
28.77778 | 2.840146 | 23.71257 | 0.04657827 | Yes
37.23611 | 3.674918 | 31.79641 | 0.06245723 | Yes
44.91667 | 4.43293 | 36.64671 | 0.0719846 | Yes
54.44444 | 5.373249 | 43.11377 | 0.08468777 | Yes
62.61111 | 6.179236 | 48.86228 | 0.09597947 | Yes
71.65278 | 7.071579 | 57.93413 | 0.1137992 | Yes

## _archivedS_35C (7) (hidden)
P [bar] | P [MPa] | Solubility [g-sol/100g-pol-am] | Solubility [g-sol/g-pol-am] | primary ref | secondary ref
9.6 | 0.96 | 1.900709 | 0.01900709 | [7] | [8]
15.08571 | 1.508571 | 2.666667 | 0.02666667 | Fig. 12 | fig. 4
20.11429 | 2.011429 | 3.205674 | 0.03205674
28.8 | 2.88 | 4.624113 | 0.04624113
37.02857 | 3.702857 | 6.212766 | 0.06212766
44.34286 | 4.434286 | 7.177305 | 0.07177305
54.85714 | 5.485714 | 8.425532 | 0.08425532
62.17143 | 6.217143 | 9.531915 | 0.09531915
72.68571 | 7.268571 | 11.34752 | 0.1134752
P [atm] | P [MPa] | Solubility [ccSTP/g-pol-am] | Solubility [g-sol/g-pol-am]
5.444444 | 0.5373249 | 6.377246 | 0.01252673
10.20833 | 1.007484 | 9.700599 | 0.01905475
15.65278 | 1.544809 | 13.47305 | 0.02646493
20.51389 | 2.024563 | 16.34731 | 0.03211078
28.77778 | 2.840146 | 23.71257 | 0.04657827
37.23611 | 3.674918 | 31.79641 | 0.06245723
44.91667 | 4.43293 | 36.64671 | 0.0719846
54.44444 | 5.373249 | 43.11377 | 0.08468777
62.61111 | 6.179236 | 48.86228 | 0.09597947
71.65278 | 7.071579 | 57.93413 | 0.1137992

## _archivedS_50C (7) (hidden)
P [bar] | P [MPa] | Solubility [g-sol/100g-pol-am] | Solubility [g-sol/g-pol-am] | primary ref | secondary ref
10.72235 | 1.072235 | 1.480447 | 0.01480447 | [7] | [8]
16.36569 | 1.636569 | 2.039106 | 0.02039106 | Fig. 12 | fig. 4
22.00903 | 2.200903 | 2.988827 | 0.02988827
27.65237 | 2.765237 | 3.435754 | 0.03435754
32.73138 | 3.273138 | 4.134078 | 0.04134078
36.68172 | 3.668172 | 4.636872 | 0.04636872
42.88939 | 4.288939 | 5.083799 | 0.05083799
46.83973 | 4.683973 | 5.810056 | 0.05810056
51.91874 | 5.191874 | 6.22905 | 0.0622905
55.86907 | 5.586907 | 7.039106 | 0.07039106

## S_50C (7)
P [atm] | P [MPa] | Solubility [ccSTP/g-pol-am] | Solubility [g-sol/g-pol-am] | _fit_ksw_NE?_ | primary ref | secondary ref
5.541667 | 0.54692 | 5.299401 | 0.01040954 | Yes | [7] | [8]
10.59722 | 1.045865 | 7.095808 | 0.0139382 | Yes | Fig. 12 | fig. 4
15.84722 | 1.563999 | 10.23952 | 0.02011334 | Yes | primary ref data check?
21.68056 | 2.139704 | 15 | 0.02946429 | Yes
26.54167 | 2.619459 | 17.60479 | 0.03458084 | Yes
31.69444 | 3.127998 | 21.1976 | 0.04163815 | Yes
36.55556 | 3.607753 | 23.8024 | 0.0467547 | Yes
41.80556 | 4.125888 | 25.68862 | 0.05045979 | Yes
46.27778 | 4.567262 | 29.5509 | 0.05804641 | Yes
51.23611 | 5.056611 | 31.52695 | 0.06192793 | Yes
54.93056 | 5.421224 | 35.92814 | 0.07057314 | Yes

## _archivedS_65C (7) (hidden)
P [bar] | P [MPa] | Solubility [g-sol/100g-pol-am] | Solubility [g-sol/g-pol-am] | primary ref | secondary ref
4.541833 | 0.4541833 | 0.8951049 | 0.008951049 | [7] | [3]
8.067729 | 0.8067729 | 1.202797 | 0.01202797 | Fig. 12 | Fig. 48
12.60956 | 1.260956 | 1.566434 | 0.01566434
2.883506 | 0.2883506 | 0.8707483 | 0.008707483
6.343714 | 0.6343714 | 1.22449 | 0.0122449
10.38062 | 1.038062 | 1.632653 | 0.01632653
13.84083 | 1.384083 | 2.176871 | 0.02176871
20.18454 | 2.018454 | 2.340136 | 0.02340136
23.64475 | 2.364475 | 2.965986 | 0.02965986
26.52826 | 2.652826 | 3.401361 | 0.03401361
31.71857 | 3.171857 | 3.70068 | 0.0370068
35.75548 | 3.575548 | 4.081633 | 0.04081633
39.21569 | 3.921569 | 4.517007 | 0.04517007
42.09919 | 4.209919 | 5.034014 | 0.05034014

## S_65C (7)
P [atm] | P [MPa] | Solubility [ccSTP/g-pol-am] | Solubility [g-sol/g-pol-am] | _fit_ksw_NE?_ | primary ref | secondary ref
4.569444 | 0.4509691 | 4.401198 | 0.00864521 | Yes | [7] | [3]
8.361111 | 0.8251775 | 6.197605 | 0.01217387 | Yes | Fig. 12 | Fig. 48
12.54167 | 1.237766 | 7.814371 | 0.01534966 | Yes | primary ref data check?
16.72222 | 1.650355 | 10.68862 | 0.02099551 | Yes
20.51389 | 2.024563 | 11.58683 | 0.02275984 | Yes
24.69444 | 2.437152 | 14.64072 | 0.02875855 | Yes
28.77778 | 2.840146 | 16.61677 | 0.03264008 | Yes
33.15278 | 3.271925 | 18.14371 | 0.03563944 | Yes
36.55556 | 3.607753 | 19.76048 | 0.03881523 | Yes
39.76389 | 3.924391 | 21.91617 | 0.04304962 | Yes
42.68056 | 4.212243 | 24.2515 | 0.04763687 | Yes

## S_35C (10)
P [psia] | P [MPa] | Solubility [g-sol/100g-pol-am] | Solubility [g-sol/g-pol-am] | _fit_ksw_NE?_ | primary ref | secondary ref
200 | 1.378952 | 1.84 | 0.0184 | Yes | [10] | [8]
400 | 2.757904 | 3.29 | 0.0329 | Yes | Table 2 | fig. 4
600 | 4.136856 | 4.96 | 0.0496 | Yes | primary ref data check?
800 | 5.515808 | 5.79 | 0.0579 | Yes
1000 | 6.89476 | 5.92 | 0.0592 | Yes
1200 | 8.273712 | 4.45 | 0.0445 | Yes
1500 | 10.34214 | 5.56 | 0.0556 | Yes

## _archivedS_35C (23) (hidden)
P [bar] | P [MPa] | Solubility [g-sol/100g-pol-am] | Solubility [g-sol/g-pol-am] | primary ref | secondary ref
1.730104 | 0.1730104 | 1.197279 | 0.01197279 | [23] | [8], [3]
5.190311 | 0.5190311 | 1.768707 | 0.01768707 | Fig. 1 | fig. 4, fig. 48
7.497116 | 0.7497116 | 2.258503 | 0.02258503
10.38062 | 1.038062 | 2.693878 | 0.02693878
11.53403 | 1.153403 | 3.07483 | 0.0307483
14.99423 | 1.499423 | 3.428571 | 0.03428571
19.03114 | 1.903114 | 3.646259 | 0.03646259
20.18454 | 2.018454 | 3.945578 | 0.03945578
24.79815 | 2.479815 | 4.29932 | 0.0429932
33.44867 | 3.344867 | 5.061224 | 0.05061224
34.02537 | 3.402537 | 5.333333 | 0.05333333
36.90888 | 3.690888 | 5.605442 | 0.05605442
40.94579 | 4.094579 | 5.931973 | 0.05931973
P [atm] | P [MPa] | Solubility [ccSTP/cm^3pol] | Solubility [g-sol/g-pol-am] |  | V20 (cm^3/g) | 0.9425
1.282051 | 0.1265286 | 2.995461 | 0.005545615 |  | rho20 (cm^3/g) | 1.061008
3.393665 | 0.3349287 | 6.172466 | 0.01142733 |  | MW1 (g/mol) | 44
6.033183 | 0.5954288 | 9.077156 | 0.0168049
8.371041 | 0.8261575 | 11.8003 | 0.02184636
11.2368 | 1.108986 | 13.79728 | 0.02554344
13.95173 | 1.376929 | 15.88502 | 0.02940857
16.66667 | 1.644872 | 17.60968 | 0.0326015
19.45701 | 1.920258 | 19.33434 | 0.03579443
22.09653 | 2.180758 | 20.69592 | 0.03831516
24.88688 | 2.456144 | 22.3298 | 0.04134004
27.45098 | 2.709201 | 23.60061 | 0.04369273
30.16591 | 2.977144 | 25.14372 | 0.04654956
32.88084 | 3.245087 | 26.41452 | 0.04890224
35.59578 | 3.51303 | 28.04841 | 0.05192713
38.23529 | 3.77353 | 29.40998 | 0.05444786
40.87481 | 4.03403 | 30.9531 | 0.05730469

## S_35C (23)
P [atm] | P [MPa] | Solubility [ccSTP/cm^3pol] | Solubility [g-sol/g-pol-am] | _fit_ksw_NE?_ | V20 (cm^3/g) | 0.9425 | primary ref | secondary ref
1.282051 | 0.1265286 | 2.995461 | 0.005545615 | Yes | rho20 (cm^3/g) | 1.061008 | [23] | [8], [3]
3.393665 | 0.3349287 | 6.172466 | 0.01142733 | Yes | MW1 (g/mol) | 44 | Fig. 1 | fig. 4, fig. 48
6.033183 | 0.5954288 | 9.077156 | 0.0168049 | Yes |  |  | primary ref data check?
8.371041 | 0.8261575 | 11.8003 | 0.02184636 | Yes
11.2368 | 1.108986 | 13.79728 | 0.02554344 | Yes
13.95173 | 1.376929 | 15.88502 | 0.02940857 | Yes
16.66667 | 1.644872 | 17.60968 | 0.0326015 | Yes
19.45701 | 1.920258 | 19.33434 | 0.03579443 | Yes
22.09653 | 2.180758 | 20.69592 | 0.03831516 | Yes
24.88688 | 2.456144 | 22.3298 | 0.04134004 | Yes
27.45098 | 2.709201 | 23.60061 | 0.04369273 | Yes
30.16591 | 2.977144 | 25.14372 | 0.04654956 | Yes
32.88084 | 3.245087 | 26.41452 | 0.04890224 | Yes
35.59578 | 3.51303 | 28.04841 | 0.05192713 | Yes
38.23529 | 3.77353 | 29.40998 | 0.05444786 | Yes
40.87481 | 4.03403 | 30.9531 | 0.05730469 | Yes

## !S_32C (11)
P [bar] | P [MPa] | Solubility [g-sol/100g-pol-am] | Solubility [g-sol/g-pol-am] | _fit_ksw_NE?_ | primary ref | secondary ref
24.68571 | 2.468571 | 0.7092199 | 0.007092199 | Yes | [11] | [8]
41.6 | 4.16 | 1.588652 | 0.01588652 | Yes | Fig. 1 | fig. 4
62.62857 | 6.262857 | 3.035461 | 0.03035461 | Yes | no rho20 to convert to g/g
82.28571 | 8.228571 | 4.028369 | 0.04028369 | Yes
138.0571 | 13.80571 | 5.049645 | 0.05049645 | No
172.3429 | 17.23429 | 5.248227 | 0.05248227 | No
206.6286 | 20.66286 | 5.361702 | 0.05361702 | No
276.5714 | 27.65714 | 5.475177 | 0.05475177 | No

## S_60C (15)
P [bar] | P [MPa] | Solubility [wt fraction] | Solubility [g-sol/g-pol-am] | _fit_ksw_NE?_ | primary ref | secondary ref
11.68101 | 1.168101 | 0.01647399 | 0.01674993 | Yes | [15] | [8]
27.18985 | 2.718985 | 0.02947977 | 0.03037522 | Yes | Fig. 6 | fig. 4
43.91885 | 4.391885 | 0.04393064 | 0.04594921 | Yes | primary ref data check?
61.87279 | 6.187279 | 0.06531792 | 0.0698825 | Yes
80.52426 | 8.052426 | 0.08786127 | 0.09632446 | Yes
97.08995 | 9.708995 | 0.1147399 | 0.1296115 | Yes
112.6003 | 11.26003 | 0.1294798 | 0.1487384 | Yes
126.5382 | 12.65382 | 0.1381503 | 0.1602951 | Yes

## S_100C (15)
P [bar] | P [MPa] | Solubility [wt fraction] | Solubility [g-sol/g-pol-am] | _fit_ksw_NE?_ | primary ref | secondary ref
11.49858 | 1.149858 | 0.006936416 | 0.006984866 | Yes | [15] | [8]
26.83152 | 2.683152 | 0.01791908 | 0.01824603 | Yes | Fig. 6 | fig. 4
43.20673 | 4.320673 | 0.02601156 | 0.02670623 | Yes | primary ref data check?
61.1491 | 6.11491 | 0.03410405 | 0.0353082 | Yes
78.56958 | 7.856958 | 0.04277457 | 0.04468599 | Yes
96.33807 | 9.633807 | 0.05115607 | 0.0539141 | Yes
113.4176 | 11.34176 | 0.06820809 | 0.07320099 | No
131.3713 | 13.13713 | 0.08930636 | 0.09806411 | No

## S_80C (24)
P [psi] | P [MPa] | Solubility [wt fraction] | Solubility [g-sol/g-pol-am] | _fit_ksw_NE?_ | primary ref | secondary ref
3530 | 24.3385028 | 0.118 | 0.1337868 | Yes | [24] | [8]
[5 empty] | primary ref data check? | fig. 4

## !S_25C (25)
P [bar] | P [MPa] | Solubility [g-sol/100g-pol-am] | Solubility [g-sol/g-pol-am] | _fit_ksw_NE?_ | primary ref | secondary ref
2.808765 | 0.2808765 | 0.951049 | 0.00951049 | Yes | [25] | [3]
4.123506 | 0.4123506 | 1.286713 | 0.01286713 | Yes | no dilation data | fig. 48
5.378486 | 0.5378486 | 1.594406 | 0.01594406 | Yes
6.633466 | 0.6633466 | 1.818182 | 0.01818182 | Yes
8.007968 | 0.8007968 | 2.06993 | 0.0206993 | Yes
9.442231 | 0.9442231 | 2.265734 | 0.02265734 | Yes
10.69721 | 1.069721 | 2.48951 | 0.0248951 | Yes
13.38645 | 1.338645 | 2.825175 | 0.02825175 | Yes

## S_65C (26)
P [MPa] | Solubility [mg-sol/g-pol-am] | Solubility [g-sol/g-pol-am] | _fit_ksw_NE?_ | primary ref | secondary ref
3.790087 | 37.39377 | 0.03739377 | Yes | [26] | [3]
7.580175 | 75.21246 | 0.07521246 | Yes | Fig. 7 | fig. 48
10.27697 | 95.60907 | 0.09560907 | Yes | primary ref data check?
11.95335 | 106.6572 | 0.1066572 | Yes
16.69096 | 139.3768 | 0.1393768 | Yes
18.29446 | 147.4504 | 0.1474504 | Yes
24.70845 | 156.3739 | 0.1563739 | No

## S_90C (26)
P [MPa] | Solubility [mg-sol/g-pol-am] | Solubility [g-sol/g-pol-am] | _fit_ksw_NE?_ | primary ref | secondary ref
4.300292 | 37.8187 | 0.0378187 | Yes | [26]
8.090379 | 62.46459 | 0.06246459 | Yes | Fig. 7
11.51603 | 88.38527 | 0.08838527 | Yes | primary ref data check?
14.21283 | 102.4079 | 0.1024079 | Yes
16.54519 | 121.9547 | 0.1219547 | Yes
19.02332 | 130.4533 | 0.1304533 | Yes
21.72012 | 139.3768 | 0.1393768 | Yes
24.78134 | 146.1756 | 0.1461756 | Yes

## S_110C (26)
P [MPa] | Solubility [mg-sol/g-pol-am] | Solubility [g-sol/g-pol-am] | _fit_ksw_NE?_ | primary ref | secondary ref
6.632653 | 36.54391 | 0.03654391 | Yes | [26]
11.1516 | 58.2153 | 0.0582153 | Yes | Fig. 7
14.65015 | 74.36261 | 0.07436261 | Yes | primary ref data check?
17.71137 | 92.63456 | 0.09263456 | Yes
20.48105 | 104.9575 | 0.1049575 | Yes
23.68805 | 116.0057 | 0.1160057 | Yes
27.04082 | 123.2295 | 0.1232295 | Yes
30.75802 | 138.5269 | 0.1385269 | Yes
34.5481 | 144.4759 | 0.1444759 | Yes
38.62974 | 150.4249 | 0.1504249 | No
42.93003 | 161.0482 | 0.1610482 | No

## S_130C (26)
P [MPa] | Solubility [mg-sol/g-pol-am] | Solubility [g-sol/g-pol-am] | _fit_ksw_NE?_ | primary ref | secondary ref
5.247813 | 13.59773 | 0.01359773 | Yes | [26]
9.329446 | 43.34278 | 0.04334278 | Yes | Fig. 7
21.50146 | 95.18414 | 0.09518414 | Yes | primary ref data check?
33.16327 | 134.7025 | 0.1347025 | Yes
44.46064 | 147.8754 | 0.1478754 | Yes