## README
source | https://imperiallondon-my.sharepoint.com/personal/sn621_ic_ac_uk/_layouts/OneNote.aspx?id=%2Fpersonal%2Fsn621_ic_ac_uk%2FDocuments%2FNotebooks%2FPhD&wd=target%28CO2%20Permeation%20Project%2F3.1_Solubility%20Modelling.one%7C3C252457-623E-4437-B26E-AB03FEEB3A6B%2FNE-SAFT-g%20Mie%7C6A03462B-F980-4AFC-B337-2699CF4C21A1%2F%29onenote:https://imperiallondon-my.sharepoint.com/personal/sn621_ic_ac_uk/Documents/Notebooks/PhD/CO2%20Permeation%20Project/3.1_Solubility%20Modelling.one#NE-SAFT-g%20Mie&section-id={3C252457-623E-4437-B26E-AB03FEEB3A6B}&page-id={6A03462B-F980-4AFC-B337-2699CF4C21A1}&object-id={99B599CF-AC3F-0DC7-2EEA-F34BDC07A0B3}&7F

## _230807 (hidden)
sol | pol | T (°C) | Tg (°C) | rho20 (g/cm^3) | ksw_predicted (MPa^-1) | ksw_ref (MPa^-1) | ref_type
CO2 | PS | 35 |  | 1.056 | 0.00942 | 0.0051
CO2 | PS | 35 |  | 1.041 | 0.00913 | 0.0065
CO2 | PMMA | 33 |  | 1.181 | 0.0176 | 0.026 | exp
CO2 | PMMA | 35 |  | 1.181 | 0.0171 | 0.017
CO2 | PMMA | 35 |  | 1.175 | 0.017 | 0.0169
CO2 | PEMA | 15 |  | 1.124 | 0.00601 | 0.0326
CH4 | PS | 35 |  | 1.041 | 0.00151 | 0
CH4 | PS | 35 |  | 1.052 | 0.00153 | 0
CH4 | PMMA | 35 |  | 1.188 | 0.00424 | 3e-05
C2H4 | PMMA | 35 |  | 1.174 | 0.0366 | 0.0103
C2H4 | PMMA | 35 |  | 1.181 | 0.0368 | 0.0102
CH4 | PS | 25 |  | 1.049 | 0.00159 | 0.000539 | fitted in this work
CH4 | PS | 35 |  | 1.049 | 0.00152 | 0.000737 | fitted in this work
CH4 | PS | 45 |  | 1.049 | 0.00147 | 0.000962 | fitted in this work

## 230904
sol | pol | T (C) | ref no | xlsx sheet | fitted rho20 (g/cm^3) | AAD%_rho20_fit (%) | fitted ksw (MPa^-1) | AAD%_ksw_fit (%) | predicted ksw (MPa^-1) | AAD%_ksw_parity (%) | Use in plot? | source
CO2 | PS | 35 | 16 | S_35C (16) | 1.053013 | 1.321457 | 0.002693312 | 3.484536 | 0.009237107 | 242.9646 | Yes | CO2-PS_fitrho20-fitksw-predictksw_Report_230904_1816.csv
CO2 | PS | 35 | 22 | S_35C (22) | 1.043912 | 1.964284 | 0.002147595 | 4.128317 | 0.009157276 | 326.3968 | Yes | CO2-PS_fitrho20-fitksw-predictksw_Report_230904_1816.csv
CO2 | PS | 35 | 7 | S_35C (7) | 1.059179 | 2.231952 | 0.009950556 | 10.19067 | 0.009291194 | 6.626379 | Yes | CO2-PS_fitrho20-fitksw-predictksw_Report_230904_1816.csv
CO2 | PS | 35 | 10 | S_35C (10) | 1.067043 | 9.324572 | 0.001536112 | 13.80671 | 0.009360184 | 509.3427 | No | CO2-PS_fitrho20-fitksw-predictksw_Report_230904_1816.csv
CO2 | PS | 35 | 23 | S_35C (23) | 1.039578 | 6.193743 | 4.656113e-05 | 5.690143 | 0.009119253 | 19485.55 | Yes | CO2-PS_fitrho20-fitksw-predictksw_Report_230904_1816.csv
CO2 | PS | 40 | 13 | S_40C (13) | 1.024205 | 4.14228 | 0.006117144 | 14.80345 | 0.008349432 | 36.49232 | Yes | CO2-PS_fitrho20-fitksw-predictksw_Report_230904_1816.csv
CO2 | PS | 50 | 7 | S_50C (7) | 1.055837 | 10.3816 | 0.007652898 | 7.318573 | 0.007510707 | 1.858007 | Yes | CO2-PS_fitrho20-fitksw-predictksw_Report_230904_1816.csv
CO2 | PS | 60 | 15 | S_60C (15) | 1.038598 | 1.932487 | 0.009330703 | 17.57707 | 0.006528183 | 30.03547 | Yes | CO2-PS_fitrho20-fitksw-predictksw_Report_230904_1816.csv
CO2 | PS | 65 | 7 | S_65C (7) | 1.033717 | 8.030198 | 0.002750299 | 8.33303 | 0.006132506 | 122.976 | Yes | CO2-PS_fitrho20-fitksw-predictksw_Report_230904_1816.csv
CO2 | PS | 65 | 26 | S_65C (26) | 1.006488 | 22.72447 | 0.003606253 | 13.06349 | 0.005970972 | 65.57273 | Yes | CO2-PS_fitrho20-fitksw-predictksw_Report_230904_1816.csv
CO2 | PS | 90 | 20 | S_90C (20) | 0.9932701 | 10.89756 | 0.003342734 | 9.373502 | 0.004585305 | 37.17228 | Yes | CO2-PS_fitrho20-fitksw-predictksw_Report_230904_1816.csv
CO2 | PS | 90 | 26 | S_90C (26) | 0.9928524 | 10.63761 | 0.003328774 | 9.22113 | 0.004583376 | 37.68959 | Yes | CO2-PS_fitrho20-fitksw-predictksw_Report_230904_1816.csv
CO2 | PS | 100 | 18 | S_100C (18) | 1.016685 | 8.935095 | 0.004372539 | 11.52079 | 0.004310855 | 1.410702 | Yes | CO2-PS_fitrho20-fitksw-predictksw_Report_230904_1816.csv
CO2 | PS | 100 | 21 | S_100C (21) | 1.034062 | 2.734073 | 0.005049299 | 8.19107 | 0.004384535 | 13.16547 | Yes | CO2-PS_fitrho20-fitksw-predictksw_Report_230904_1816.csv
CO2 | PS | 100 | 15 | S_100C (15) | 1.029206 | 15.72523 | 0.00501768 | 18.79605 | 0.004363944 | 13.02866 | Yes | CO2-PS_fitrho20-fitksw-predictksw_Report_230904_1816.csv
CO2 | PS | 132 | 8 | S_132C (8) | 0.9991801 | 9.44676 | 0.002299002 | 12.42552 | 0.003386443 | 47.30056 | Yes | CO2-PS_fitrho20-fitksw-predictksw_Report_230904_1816.csv
CO2 | PS | 140 | 18 | S_140C (18) | 0.9716755 | 10.69038 | 0.002509456 | 10.15283 | 0.003145341 | 25.33955 | Yes | CO2-PS_fitrho20-fitksw-predictksw_Report_230904_1816.csv
CO2 | PS | 150 | 21 | S_150C (21) | 1.006386 | 1.917219 | 0.003269428 | 4.967017 | 0.003090202 | 5.481866 | Yes | CO2-PS_fitrho20-fitksw-predictksw_Report_230904_1816.csv
CO2 | PS | 180 | 18 | S_180C (18) | 0.9776173 | 5.039846 | 0.003113309 | 7.584863 | 0.002633222 | 15.42047 | Yes | CO2-PS_fitrho20-fitksw-predictksw_Report_230904_1816.csv
CO2 | PMMA | 30 | 29 | S_30C (29) | 0.9850759 | 19.78042 | 0.0143473 | 24.53171 | 0.01531428 | 6.739822 | Yes | CO2-PMMA_fitrho20-fitksw-predictksw_Report_230904_2224.csv
CO2 | PMMA | 33 | 7 | S_33C (7) | 0.9997806 | 6.488627 | 0.01680457 | 10.43067 | 0.01488539 | 11.4206 | Yes | CO2-PMMA_fitrho20-fitksw-predictksw_Report_230904_2224.csv
CO2 | PMMA | 35 | 10 | S_35C (10) | 0.985824 | 13.96603 | 0.0115635 | 14.80108 | 0.0142722 | 23.42458 | Yes | CO2-PMMA_fitrho20-fitksw-predictksw_Report_230904_2224.csv
CO2 | PMMA | 40 | 29 | S_40C (29) | 0.9819429 | 17.65721 | 0.01392449 | 26.48063 | 0.01328858 | 4.566806 | Yes | CO2-PMMA_fitrho20-fitksw-predictksw_Report_230904_2224.csv
CO2 | PMMA | 42 | 7 | S_42C (7) | 1.002018 | 22.45538 | 0.01693313 | 11.78913 | 0.0132132 | 21.96831 | Yes | CO2-PMMA_fitrho20-fitksw-predictksw_Report_230904_2224.csv
CO2 | PMMA | 50 | 6 | S_50C (6) | 0.950852 | 18.00446 | 0.01129337 | 25.07538 | 0.01136658 | 0.648254 | Yes | CO2-PMMA_fitrho20-fitksw-predictksw_Report_230904_2224.csv
CO2 | PMMA | 50 | 29 | S_50C (29) | 0.9872298 | 12.25436 | 0.01157208 | 21.63901 | 0.01180144 | 1.982017 | Yes | CO2-PMMA_fitrho20-fitksw-predictksw_Report_230904_2224.csv
CO2 | PMMA | 59 | 7 | S_59C (7) | 0.9781517 | 10.79517 | 0.01300328 | 16.91404 | 0.01057726 | 18.65703 | Yes | CO2-PMMA_fitrho20-fitksw-predictksw_Report_230904_2224.csv
CO2 | PMMA | 60 | 29 | S_60C (29) | 0.9880292 | 11.42983 | 0.009283555 | 16.21257 | 0.01057168 | 13.87539 | Yes | CO2-PMMA_fitrho20-fitksw-predictksw_Report_230904_2224.csv
CO2 | PMMA | 80 | 29 | S_80C (29) | 0.9849923 | 11.30157 | 0.007772591 | 15.76172 | 0.008735972 | 12.39459 | Yes | CO2-PMMA_fitrho20-fitksw-predictksw_Report_230904_2224.csv
CO2 | PMMA | 100 | 29 | S_100C (29) | 0.9755082 | 9.778177 | 0.006364543 | 14.75954 | 0.007452399 | 17.09245 | Yes | CO2-PMMA_fitrho20-fitksw-predictksw_Report_230904_2224.csv
CO2 | PMMA | 150 | 4 | S_150C (4) | 0.9128282 | 14.71992 | 0.002595998 | 14.14149 | 0.00545569 | 110.1577 | Yes | CO2-PMMA_fitrho20-fitksw-predictksw_Report_230904_2224.csv
CO2 | PMMA | 175 | 4 | S_175C (4) | 0.8995722 | 11.87119 | 0.002165299 | 11.42508 | 0.005007826 | 131.2764 | Yes | CO2-PMMA_fitrho20-fitksw-predictksw_Report_230904_2224.csv
CO2 | PMMA | 200 | 4 | S_200C (4) | 0.8925845 | 6.643459 | 0.002142019 | 11.27127 | 0.00475183 | 121.8388 | Yes | CO2-PMMA_fitrho20-fitksw-predictksw_Report_230904_2224.csv

## 230911
sol | pol | T (C) | ref no | xlsx sheet | fitted rho20 (g/cm^3) | AAD%_rho20_fit (%) | fitted ksw (MPa^-1) | AAD%_ksw_fit (%) | predicted ksw (MPa^-1) | AAD%_ksw_parity (%) | Use in plot? | source
CO2 | PS | 35 | 16 | S_35C (16) | 1.053344 | 1.320705 | 0.002695681 | 3.484147 | 0.009236776 | 242.651 | Yes | CO2-PS_fitrho20-fitksw-predictksw_Report_230911_1819.csv
CO2 | PS | 35 | 22 | S_35C (22) | 1.044239 | 1.962914 | 0.002149764 | 4.127689 | 0.00915693 | 325.9504 | Yes | CO2-PS_fitrho20-fitksw-predictksw_Report_230911_1819.csv
CO2 | PS | 35 | 8 | S_35C (8) | 1.056098 | 7.546557 |  |  |  |  | No | CO2-PS_fitrho20-fitksw-predictksw_Report_230911_1819.csv
CO2 | PS | 35 | 7 | S_35C (7) | 1.059511 | 2.230569 | 0.009953622 | 10.19124 |  |  | No | CO2-PS_fitrho20-fitksw-predictksw_Report_230911_1819.csv
CO2 | PS | 35 | 10 | S_35C (10) | 1.067377 | 9.326611 | 0.001536893 | 13.8077 | 0.009359825 | 509.0094 | Yes | CO2-PS_fitrho20-fitksw-predictksw_Report_230911_1819.csv
CO2 | PS | 35 | 23 | S_35C (23) | 1.039904 | 6.192649 | 5.028543e-05 | 5.690732 | 0.009118917 | 18034.31 | Yes | CO2-PS_fitrho20-fitksw-predictksw_Report_230911_1819.csv
CO2 | PS | 40 | 13 | S_40C (13) | 1.024518 | 4.144231 |  |  |  |  | No | CO2-PS_fitrho20-fitksw-predictksw_Report_230911_1819.csv
CO2 | PS | 50 | 7 | S_50C (7) | 1.056169 | 10.38053 | 0.007655308 | 7.318692 | 0.007509379 | 1.906244 | Yes | CO2-PS_fitrho20-fitksw-predictksw_Report_230911_1819.csv
CO2 | PS | 51 | 8 | S_51C (8) | 1.067986 | 15.84575 |  |  |  |  | No | CO2-PS_fitrho20-fitksw-predictksw_Report_230911_1819.csv
CO2 | PS | 60 | 15 | S_60C (15) | 1.038921 | 1.93458 |  |  |  |  | No | CO2-PS_fitrho20-fitksw-predictksw_Report_230911_1819.csv
CO2 | PS | 65 | 20 | S_65C (20) | [6 empty] | No | CO2-PS_fitrho20-fitksw-predictksw_Report_230911_1819.csv
CO2 | PS | 65 | 7 | S_65C (7) | 1.03404 | 8.0294 | 0.002751955 | 8.332932 | 0.006130928 | 122.7844 | Yes | CO2-PS_fitrho20-fitksw-predictksw_Report_230911_1819.csv
CO2 | PS | 65 | 26 | S_65C (26) | 1.006792 | 22.72628 |  |  |  |  | No | CO2-PS_fitrho20-fitksw-predictksw_Report_230911_1819.csv
CO2 | PS | 80 | 24 | S_80C (24) | 0.9365124 | 7.385618e-12 |  |  |  |  | No | CO2-PS_fitrho20-fitksw-predictksw_Report_230911_1819.csv
CO2 | PS | 81 | 8 | S_81C (8) | 1.043086 | 8.622626 |  |  |  |  | No | CO2-PS_fitrho20-fitksw-predictksw_Report_230911_1819.csv
CO2 | PS | 90 | 20 | S_90C (20) | 0.9935692 | 10.89911 |  |  |  |  | No | CO2-PS_fitrho20-fitksw-predictksw_Report_230911_1819.csv
CO2 | PS | 90 | 26 | S_90C (26) | 0.9931512 | 10.63917 |  |  |  |  | No | CO2-PS_fitrho20-fitksw-predictksw_Report_230911_1819.csv
CO2 | PS | 100 | 18 | S_100C (18) | 1.016998 | 8.936262 |  |  |  |  | No | CO2-PS_fitrho20-fitksw-predictksw_Report_230911_1819.csv
CO2 | PS | 100 | 21 | S_100C (21) | 1.034385 | 2.734512 | 0.005050613 | 8.191695 | 0.004382721 | 13.22398 | Yes | CO2-PS_fitrho20-fitksw-predictksw_Report_230911_1819.csv
CO2 | PS | 100 | 8 | S_100C (8) | 1.021504 | 24.68144 |  |  |  |  | No | CO2-PS_fitrho20-fitksw-predictksw_Report_230911_1819.csv
CO2 | PS | 100 | 15 | S_100C (15) | 1.029526 | 15.72685 | 0.005019053 | 18.797 | 0.004362137 | 13.08845 | Yes | CO2-PS_fitrho20-fitksw-predictksw_Report_230911_1819.csv
CO2 | PS | 110 | 20 | S_110C (20) | 0.9933249 | 12.19145 |  |  |  |  | No | CO2-PS_fitrho20-fitksw-predictksw_Report_230911_1819.csv
CO2 | PS | 110 | 26 | S_110C (26) | 0.9931468 | 11.61265 |  |  |  |  | No | CO2-PS_fitrho20-fitksw-predictksw_Report_230911_1819.csv
CO2 | PS | 130 | 20 | S_130C (20) | 1.002422 | 45.31814 |  |  |  |  | No | CO2-PS_fitrho20-fitksw-predictksw_Report_230911_1819.csv
CO2 | PS | 130 | 26 | S_130C (26) | 1.005101 | 50.65417 |  |  |  |  | No | CO2-PS_fitrho20-fitksw-predictksw_Report_230911_1819.csv
CO2 | PS | 132 | 8 | S_132C (8) | 0.999484 | 9.447269 | 0.002299607 | 12.42644 | 0.003385461 | 47.21911 | Yes | CO2-PS_fitrho20-fitksw-predictksw_Report_230911_1819.csv
CO2 | PS | 140 | 18 | S_140C (18) | 0.9719668 | 10.69124 | 0.002510117 | 10.15347 | 0.00314422 | 25.26192 | Yes | CO2-PS_fitrho20-fitksw-predictksw_Report_230911_1819.csv
CO2 | PS | 150 | 21 | S_150C (21) | 1.006698 | 1.917489 | 0.003270334 | 4.967675 | 0.003088507 | 5.559883 | Yes | CO2-PS_fitrho20-fitksw-predictksw_Report_230911_1819.csv
CO2 | PS | 180 | 18 | S_180C (18) | 0.9779153 | 5.041228 | 0.003114101 | 7.585713 | 0.002632256 | 15.47299 | Yes | CO2-PS_fitrho20-fitksw-predictksw_Report_230911_1819.csv
CO2 | PMMA | 30 | 6 | S_30C (6) | [6 empty] | No | CO2-PMMA_fitrho20-fitksw-predictksw_Report_230911_2154.csv
CO2 | PMMA | 30 | 29 | S_30C (29) | 0.9850985 | 19.78146 |  |  |  |  | No | CO2-PMMA_fitrho20-fitksw-predictksw_Report_230911_2154.csv
CO2 | PMMA | 33 | 7 | S_33C (7) | 0.9998047 | 6.489906 |  |  |  |  | No | CO2-PMMA_fitrho20-fitksw-predictksw_Report_230911_2154.csv
CO2 | PMMA | 35 | 8 | S_35C (8) | 0.9674243 | 10.86312 |  |  |  |  | No | CO2-PMMA_fitrho20-fitksw-predictksw_Report_230911_2154.csv
CO2 | PMMA | 35 | 10 | S_35C (10) | 0.9858471 | 13.9671 |  |  |  |  | No | CO2-PMMA_fitrho20-fitksw-predictksw_Report_230911_2154.csv
CO2 | PMMA | 35 | 30 | S_35C (30) | 0.9959451 | 2.936494 | 0.006693494 | 3.923608 | 0.01440457 | 115.2026 | No | CO2-PMMA_fitrho20-fitksw-predictksw_Report_230911_2154.csv
CO2 | PMMA | 40 | 6 | S_40C (6) | [6 empty] | No | CO2-PMMA_fitrho20-fitksw-predictksw_Report_230911_2154.csv
CO2 | PMMA | 40 | 12 | S_40C (12) | [6 empty] | No | CO2-PMMA_fitrho20-fitksw-predictksw_Report_230911_2154.csv
CO2 | PMMA | 40 | 13 | S_40C (13) | 0.9392704 | 1.968029 |  |  |  |  | No | CO2-PMMA_fitrho20-fitksw-predictksw_Report_230911_2154.csv
CO2 | PMMA | 40 | 29 | S_40C (29) | 0.9819662 | 17.65829 |  |  |  |  | No | CO2-PMMA_fitrho20-fitksw-predictksw_Report_230911_2154.csv
CO2 | PMMA | 42 | 7 | S_42C (7) | 1.002042 | 22.45663 |  |  |  |  | No | CO2-PMMA_fitrho20-fitksw-predictksw_Report_230911_2154.csv
CO2 | PMMA | 50 | 5 | S_50C (5) | [6 empty] | No | CO2-PMMA_fitrho20-fitksw-predictksw_Report_230911_2154.csv
CO2 | PMMA | 50 | 6 | S_50C (6) | 0.950875 | 18.00477 |  |  |  |  | No | CO2-PMMA_fitrho20-fitksw-predictksw_Report_230911_2154.csv
CO2 | PMMA | 50 | 29 | S_50C (29) | 0.9872533 | 12.25539 |  |  |  |  | No | CO2-PMMA_fitrho20-fitksw-predictksw_Report_230911_2154.csv
CO2 | PMMA | 51 | 8 | S_51C (8) | 1.01942 | 3.616713 |  |  |  |  | No | CO2-PMMA_fitrho20-fitksw-predictksw_Report_230911_2154.csv
CO2 | PMMA | 59 | 7 | S_59C (7) | 0.9781766 | 10.79592 |  |  |  |  | No | CO2-PMMA_fitrho20-fitksw-predictksw_Report_230911_2154.csv
CO2 | PMMA | 60 | 29 | S_60C (29) | 0.9880529 | 11.43081 |  |  |  |  | No | CO2-PMMA_fitrho20-fitksw-predictksw_Report_230911_2154.csv
CO2 | PMMA | 65 | 5 | S_65C (5) | 0.9349065 | 14.40488 |  |  |  |  | No | CO2-PMMA_fitrho20-fitksw-predictksw_Report_230911_2154.csv
CO2 | PMMA | 80 | 5 | S_80C (5) | 0.9370868 | 31.41758 |  |  |  |  | No | CO2-PMMA_fitrho20-fitksw-predictksw_Report_230911_2154.csv
CO2 | PMMA | 80 | 29 | S_80C (29) | 0.9850165 | 11.30242 |  |  |  |  | No | CO2-PMMA_fitrho20-fitksw-predictksw_Report_230911_2154.csv
CO2 | PMMA | 81 | 8 | S_81C (8) | 0.9839593 | 7.382675 |  |  |  |  | No | CO2-PMMA_fitrho20-fitksw-predictksw_Report_230911_2154.csv
CO2 | PMMA | 100 | 4 | S_100C (4) | 0.9313046 | 21.52676 |  |  |  |  | No | CO2-PMMA_fitrho20-fitksw-predictksw_Report_230911_2154.csv
CO2 | PMMA | 100 | 8 | S_100C (8) | 0.8858629 | 9.175686 |  |  |  |  | No | CO2-PMMA_fitrho20-fitksw-predictksw_Report_230911_2154.csv
CO2 | PMMA | 100 | 29 | S_100C (29) | 0.975533 | 9.778893 |  |  |  |  | No | CO2-PMMA_fitrho20-fitksw-predictksw_Report_230911_2154.csv
CO2 | PMMA | 125 | 4 | S_125C (4) | 0.9229749 | 17.98701 |  |  |  |  | No | CO2-PMMA_fitrho20-fitksw-predictksw_Report_230911_2154.csv
CO2 | PMMA | 132 | 8 | S_132C (8) | 0.9337877 | 6.44049 |  |  |  |  | No | CO2-PMMA_fitrho20-fitksw-predictksw_Report_230911_2154.csv
CO2 | PMMA | 150 | 4 | S_150C (4) | 0.9128539 | 14.72076 |  |  |  |  | No | CO2-PMMA_fitrho20-fitksw-predictksw_Report_230911_2154.csv
CO2 | PMMA | 175 | 4 | S_175C (4) | 0.8995983 | 11.87195 |  |  |  |  | No | CO2-PMMA_fitrho20-fitksw-predictksw_Report_230911_2154.csv
CO2 | PMMA | 200 | 4 | S_200C (4) | 0.8926105 | 6.644091 |  |  |  |  | No | CO2-PMMA_fitrho20-fitksw-predictksw_Report_230911_2154.csv

## 231010
sol | pol | T (C) | ref no | xlsx sheet | fitted rho20 (g/cm^3) | AAD%_rho20_fit (%) | fitted ksw (MPa^-1) | AAD%_ksw_fit (%) | predicted ksw (MPa^-1) | AAD%_ksw_parity (%) | Use in plot? | source
CO2 | PS | 35 | 16 | S_35C (16) | 1.019821 | 0.5047051 | 0.00375526 | 3.281007 | 0.008111551 | 116.0051 | Yes | CO2-PS_rho20f-kswf-kswp-pg_Report_231009_1827.csv
CO2 | PS | 35 | 22 | S_35C (22) | 1.012212 | 0.3972980383 | 0.003158767 | 3.801236 | 0.008051032 | 154.8789 | Yes | CO2-PS_rho20f-kswf-kswp-pg_Report_231009_1827.csv
CO2 | PS | 35 | 8 | S_35C (8) | 1.0194 | 9.280106 |  |  | 0.0081082 |  | No | CO2-PS_rho20f-kswf-kswp-pg_Report_231009_1827.csv
CO2 | PS | 35 | 7 | S_35C (7) | 1.023298 | 0.9172163 | 0.009552792 | 10.97876 | 0.008139203 | 14.79765 | Yes | CO2-PS_rho20f-kswf-kswp-pg_Report_231009_1827.csv
CO2 | PS | 35 | 10 | S_35C (10) | 1.027731 | 10.89709 | 0.001663345 | 14.56532 | 0.008174469 | 391.4477 | Yes | CO2-PS_rho20f-kswf-kswp-pg_Report_231009_1827.csv
CO2 | PS | 35 | 23 | S_35C (23) | 1.01021 | 4.744343 | 0.002006178 | 4.612615 | 0.008035107 | 300.5181 | Yes | CO2-PS_rho20f-kswf-kswp-pg_Report_231009_1827.csv
CO2 | PS | 40 | 13 | S_40C (13) | 0.9931138 | 6.126691 | 0.001751536 | 5.043516 | 0.00735713 | 320.0388 | Yes | CO2-PS_rho20f-kswf-kswp-pg_Report_231009_1827.csv
CO2 | PS | 50 | 7 | S_50C (7) | 1.021229 | 9.344551 | 0.007324658 | 7.490558 | 0.006623751 | 9.569148 | Yes | CO2-PS_rho20f-kswf-kswp-pg_Report_231009_1827.csv
CO2 | PS | 51 | 8 | S_51C (8) | 1.030391 | 17.87067 | 0.008722342 | 13.13889 | 0.006598789 | 24.34613 | Yes | CO2-PS_rho20f-kswf-kswp-pg_Report_231009_1827.csv
CO2 | PS | 60 | 15 | S_60C (15) | 1.006362 | 3.982208 | 0.008687696 | 19.1766 | 0.005781883 | 33.44745 | Yes | CO2-PS_rho20f-kswf-kswp-pg_Report_231009_1827.csv
CO2 | PS | 65 | 20 | S_65C (20) |  |  |  |  | 0.00573152 |  | No | CO2-PS_rho20f-kswf-kswp-pg_Report_231009_1827.csv
CO2 | PS | 65 | 7 | S_65C (7) | 1.005068 | 7.092573 | 0.00333804 | 8.292275 | 0.00545508 | 63.42167 | Yes | CO2-PS_rho20f-kswf-kswp-pg_Report_231009_1827.csv
CO2 | PS | 65 | 26 | S_65C (26) | 0.9775874 | 24.4239 | 0.003703077 | 15.70578 | 0.00530593 | 43.28434 | Yes | CO2-PS_rho20f-kswf-kswp-pg_Report_231009_1827.csv
CO2 | PS | 80 | 24 | S_80C (24) | 0.9130914 | 7.385618e-12 | 0 | 7.385618e-12 | 0.004238952 |  | No | CO2-PS_rho20f-kswf-kswp-pg_Report_231009_1827.csv
CO2 | PS | 81 | 8 | S_81C (8) | 1.010211 | 10.22703 | 0.004934008 | 10.17048 | 0.004646094 | 5.835284 | Yes | CO2-PS_rho20f-kswf-kswp-pg_Report_231009_1827.csv
CO2 | PS | 90 | 20 | S_90C (20) | 0.9680862 | 12.52469 | 0.003174923 | 10.20748 | 0.004095776 | 29.00392 | Yes | CO2-PS_rho20f-kswf-kswp-pg_Report_231009_1827.csv
CO2 | PS | 90 | 26 | S_90C (26) | 0.9677451 | 12.28149 |  |  | 0.004094332 |  | No | CO2-PS_rho20f-kswf-kswp-pg_Report_231009_1827.csv
CO2 | PS | 100 | 18 | S_100C (18) | 0.9885498 | 10.05738 | 0.004037835 | 12.7536 | 0.003839494 | 4.912062 | Yes | CO2-PS_rho20f-kswf-kswp-pg_Report_231009_1827.csv
CO2 | PS | 100 | 21 | S_100C (21) | 1.003922 | 3.148349 | 0.004666343 | 9.281891 | 0.0038992 | 16.43992 | Yes | CO2-PS_rho20f-kswf-kswp-pg_Report_231009_1827.csv
CO2 | PS | 100 | 8 | S_100C (8) | 0.9919252 | 26.00509 | 0.00240002 | 16.82629 | 0.003852605 | 60.52388 | Yes | CO2-PS_rho20f-kswf-kswp-pg_Report_231009_1827.csv
CO2 | PS | 100 | 15 | S_100C (15) | 1.000335 | 17.36313 | 0.002870414 | 10.47185 | 0.003885267 | 35.35564 | Yes | CO2-PS_rho20f-kswf-kswp-pg_Report_231009_1827.csv
CO2 | PS | 110 | 20 | S_110C (20) | 0.9678206 | 13.41289 |  |  | 0.003474514 |  | No | CO2-PS_rho20f-kswf-kswp-pg_Report_231009_1827.csv
CO2 | PS | 110 | 26 | S_110C (26) | 0.9676299 | 12.82246 |  |  | 0.003473829 |  | No | CO2-PS_rho20f-kswf-kswp-pg_Report_231009_1827.csv
CO2 | PS | 130 | 20 | S_130C (20) | 0.976815 | 46.83261 | 0.002363384 | 28.68098 | 0.003058182 | 29.39844 | Yes | CO2-PS_rho20f-kswf-kswp-pg_Report_231009_1827.csv
CO2 | PS | 130 | 26 | S_130C (26) | 0.9789883 | 52.0736 | 0.002400287 | 31.17337 | 0.003064986 | 27.69246 | Yes | CO2-PS_rho20f-kswf-kswp-pg_Report_231009_1827.csv
CO2 | PS | 132 | 8 | S_132C (8) | 0.9735954 | 9.927963 | 0.002068966 | 13.7657 | 0.003008189 | 45.39581 | Yes | CO2-PS_rho20f-kswf-kswp-pg_Report_231009_1827.csv
CO2 | PS | 140 | 18 | S_140C (18) | 0.9513877 | 11.65869 | 0.00230376 | 11.02023 |  |  | No | CO2-PS_rho20f-kswf-kswp-pg_Report_231009_1827.csv
CO2 | PS | 150 | 21 | S_150C (21) | 0.9823671 | 2.20121 | 0.003027695 | 5.824941 | 0.002738582 | 9.548968 | Yes | CO2-PS_rho20f-kswf-kswp-pg_Report_231009_1827.csv
CO2 | PS | 180 | 18 | S_180C (18) | 0.9582616 | 6.654878 | 0.002824045 | 8.684459 | 0.002325065 | 17.669 | Yes | CO2-PS_rho20f-kswf-kswp-pg_Report_231009_1827.csv
CO2 | PS | 200 | 21 | S_200C (21) | 0.9573461 | 1.772834 | 0.002409362 | 4.2005 | 0.002158297 | 10.4204 | Yes | CO2-PS_rho20f-kswf-kswp-pg_Report_231009_1827.csv

## 231013_param_rhof
sol | pol | T (C) | ref no | xlsx sheet | fitted rho20 (g/cm^3) | AAD%_rho20_fit (%) | fitted ksw (MPa^-1) | AAD%_ksw_fit (%) | predicted ksw (MPa^-1) | AAD%_ksw_parity (%) | pg (Pa) | Sg (g/g) | Use in plot? | source
CO2 | PS | 35 | 16 | S_35C (16) | 1.0198 | 0.5049977 | 0.003754901 | 3.281021 | 0.008118202 | 116.2028 | 3402369.2 | 0.04768416 | Yes | CO2-PS_rho20f-kswf-kswp-pg_Report_231015_1036.csv
CO2 | PS | 35 | 22 | S_35C (22) | 1.012191 | 0.3978509 | 0.003158418 | 3.80114 | 0.00805763 | 155.116 | 4047478.8 | 0.05640505 | Yes | CO2-PS_rho20f-kswf-kswp-pg_Report_231015_1036.csv
CO2 | PS | 35 | 8 | S_35C (8) | 1.01938 | 9.27945 | 0.008729974 | 14.37104 | 0.008114855 | 7.046053 |  |  | No | CO2-PS_rho20f-kswf-kswp-pg_Report_231015_1036.csv
CO2 | PS | 35 | 7 | S_35C (7) | 1.023277 | 0.9177058 | 0.009552827 | 10.97847 | 0.008145881 | 14.72805 |  |  | Yes | CO2-PS_rho20f-kswf-kswp-pg_Report_231015_1036.csv
CO2 | PS | 35 | 10 | S_35C (10) | 1.027712 | 10.89647 | 0.001663476 | 14.5655 | 0.008181184 | 391.8127 | -10018266.9 | 1.714761e-05 | Yes | CO2-PS_rho20f-kswf-kswp-pg_Report_231015_1036.csv
CO2 | PS | 35 | 23 | S_35C (23) | 1.010189 | 4.744846 | 0.002005591 | 4.612948 | 0.008041688 | 300.9636 | -15783265.2 | 1.870256e-05 | Yes | CO2-PS_rho20f-kswf-kswp-pg_Report_231015_1036.csv
CO2 | PS | 40 | 13 | S_40C (13) | 0.9930933 | 6.125981 | 0.001751366 | 5.043028 | 0.007362203 | 320.3692 | 5854067.6 | 0.07275686 | Yes | CO2-PS_rho20f-kswf-kswp-pg_Report_231015_1036.csv
CO2 | PS | 50 | 7 | S_50C (7) | 1.021209 | 9.344936 | 0.007324702 | 7.490489 | 0.006630805 | 9.473373 |  |  | Yes | CO2-PS_rho20f-kswf-kswp-pg_Report_231015_1036.csv
CO2 | PS | 51 | 8 | S_51C (8) | 1.030371 | 17.86988 | 0.008722483 | 13.1386 | 0.006604746 | 24.27906 |  |  | Yes | CO2-PS_rho20f-kswf-kswp-pg_Report_231015_1036.csv
CO2 | PS | 60 | 15 | S_60C (15) | 1.006341 | 3.981457 | 0.008687806 | 19.17599 | 0.005786853 | 33.39109 | -3324572.6 |  | Yes | CO2-PS_rho20f-kswf-kswp-pg_Report_231015_1036.csv
CO2 | PS | 65 | 20 | S_65C (20) |  |  |  |  | 0.005736203 |  |  |  | No | CO2-PS_rho20f-kswf-kswp-pg_Report_231015_1036.csv
CO2 | PS | 65 | 7 | S_65C (7) | 1.005046 | 7.092902 | 0.003337784 | 8.292159 | 0.005459421 | 63.56423 | 6930772.8 | 0.05930943 | Yes | CO2-PS_rho20f-kswf-kswp-pg_Report_231015_1036.csv
CO2 | PS | 65 | 26 | S_65C (26) | 0.977567 | 24.42328 | 0.003703106 | 15.70543 | 0.005310154 | 43.39731 |  |  | Yes | CO2-PS_rho20f-kswf-kswp-pg_Report_231015_1036.csv
CO2 | PS | 80 | 24 | S_80C (24) | 0.9130719 | 3.63057e-12 | 2.103873e-16 | 3.423109e-12 | 0.004243205 | 2016854170100070 | 92093790.6 | 0.1777556 | No | CO2-PS_rho20f-kswf-kswp-pg_Report_231015_1036.csv
CO2 | PS | 81 | 8 | S_81C (8) | 1.01019 | 10.22644 | 0.004934085 | 10.17002 | 0.00465098 | 5.737729 |  |  | Yes | CO2-PS_rho20f-kswf-kswp-pg_Report_231015_1036.csv
CO2 | PS | 90 | 20 | S_90C (20) | 0.9680651 | 12.52411 | 0.003174939 | 10.20718 | 0.004099622 | 29.12443 |  |  | Yes | CO2-PS_rho20f-kswf-kswp-pg_Report_231015_1036.csv
CO2 | PS | 90 | 26 | S_90C (26) | 0.9677239 | 12.28091 | 0.003163861 | 10.05504 | 0.004098177 | 29.53087 |  |  | No | CO2-PS_rho20f-kswf-kswp-pg_Report_231015_1036.csv
CO2 | PS | 100 | 18 | S_100C (18) | 0.9885288 | 10.05697 | 0.004037899 | 12.75314 | 0.003842499 | 4.839152 |  |  | Yes | CO2-PS_rho20f-kswf-kswp-pg_Report_231015_1036.csv
CO2 | PS | 100 | 21 | S_100C (21) | 1.003901 | 3.148197 | 0.004666417 | 9.28146 | 0.003902252 | 16.37582 |  |  | Yes | CO2-PS_rho20f-kswf-kswp-pg_Report_231015_1036.csv
CO2 | PS | 100 | 8 | S_100C (8) | 0.9919044 | 26.0046 | 0.002400031 | 16.82601 | 0.003855621 | 60.64881 | 9145414.2 | 0.05254288 | Yes | CO2-PS_rho20f-kswf-kswp-pg_Report_231015_1036.csv
CO2 | PS | 100 | 15 | S_100C (15) | 1.000314 | 17.36253 | 0.002870434 | 10.47146 | 0.003888307 | 35.46063 | 6529622.0 | 0.0391025 | Yes | CO2-PS_rho20f-kswf-kswp-pg_Report_231015_1036.csv
CO2 | PS | 110 | 20 | S_110C (20) | 0.9677995 | 13.41245 | 0.002189238 | 9.2203 | 0.003479172 | 58.92161 |  |  | No | CO2-PS_rho20f-kswf-kswp-pg_Report_231015_1036.csv
CO2 | PS | 110 | 26 | S_110C (26) | 0.9676088 | 12.82202 | 0.002305805 | 9.533256 | 0.003478486 | 50.85779 |  |  | No | CO2-PS_rho20f-kswf-kswp-pg_Report_231015_1036.csv
CO2 | PS | 130 | 20 | S_130C (20) | 0.9767937 | 46.83205 | 0.002363398 | 28.68039 | 0.003059344 | 29.44687 |  |  | Yes | CO2-PS_rho20f-kswf-kswp-pg_Report_231015_1036.csv
CO2 | PS | 130 | 26 | S_130C (26) | 0.978967 | 52.07313 | 0.0024003 | 31.17279 | 0.003066151 | 27.74031 |  |  | Yes | CO2-PS_rho20f-kswf-kswp-pg_Report_231015_1036.csv
CO2 | PS | 132 | 8 | S_132C (8) | 0.9735743 | 9.927789 | 0.002111196 | 13.5373 | 0.003010911 | 42.61634 |  |  | Yes | CO2-PS_rho20f-kswf-kswp-pg_Report_231015_1036.csv
CO2 | PS | 140 | 18 | S_140C (18) | 0.9513658 | 11.65836 | 0.002303792 | 11.01993 | 0.002805771 | 21.78923 |  |  | No | CO2-PS_rho20f-kswf-kswp-pg_Report_231015_1036.csv
CO2 | PS | 150 | 21 | S_150C (21) | 0.9823452 | 2.201111 | 0.003027747 | 5.824637 | 0.002741163 | 9.465277 |  |  | Yes | CO2-PS_rho20f-kswf-kswp-pg_Report_231015_1036.csv
CO2 | PS | 180 | 18 | S_180C (18) | 0.9582392 | 6.654332 | 0.002824104 | 8.684083 | 0.002328296 | 17.55629 |  |  | Yes | CO2-PS_rho20f-kswf-kswp-pg_Report_231015_1036.csv
CO2 | PS | 200 | 21 | S_200C (21) | 0.9573235 | 1.772738 | 0.002409393 | 4.200261 | 0.002161559 | 10.28615 |  |  | Yes | CO2-PS_rho20f-kswf-kswp-pg_Report_231015_1036.csv
CO2 | PMMA | 30 | 29 | S_30C (29) | 1.151409 | 25.05203 | 0.01523323 | 28.38757 | 0.01976815 | 29.76994 | 3267706.3 | 0.1157614 | Yes | CO2-PMMA_rho20f-kswf-kswp-pg_Report_231011_1731.csv
CO2 | PMMA | 30 | 6 | S_30C (6) | 0.9721326 | 26.23097 |  |  | 0.01669021 |  |  |  | Yes | CO2-PMMA_rho20f-kswf-kswp-pg_Report_231011_1731.csv
CO2 | PMMA | 33 | 7 | S_33C (7) | 1.176371 | 14.19988 | 0.02073461 | 15.85568 | 0.01903233 | 8.209858 | 3563017.5 | 0.1180349 | Yes | CO2-PMMA_rho20f-kswf-kswp-pg_Report_231011_1731.csv
CO2 | PMMA | 35 | 8 | S_35C (8) | 1.139394 | 16.65062 | 0.008575303 | 11.63685 | 0.01773302 | 106.7918 | -7637278.3 | 3.288221e-05 | Yes | CO2-PMMA_rho20f-kswf-kswp-pg_Report_231011_1731.csv
CO2 | PMMA | 35 | 10 | S_35C (10) | 1.154497 | 19.53324 |  |  | 0.01796808 |  |  |  | Yes | CO2-PMMA_rho20f-kswf-kswp-pg_Report_231011_1731.csv
CO2 | PMMA | 35 | 30 | S_35C (30) | 1.186796 | 6.0241 | 0.01535155 | 3.084839 | 0.01847076 | 20.3186 | 1910138.4 | 0.05693171 | Yes | CO2-PMMA_rho20f-kswf-kswp-pg_Report_231011_1731.csv
CO2 | PMMA | 40 | 6 | S_40C (6) | 1.027615 | 25.48729 |  |  | 0.01456733 |  |  |  | Yes | CO2-PMMA_rho20f-kswf-kswp-pg_Report_231011_1731.csv
CO2 | PMMA | 40 | 12 | S_40C (12) | 0.9381347 | 1.810673e-12 | 0 | 1.810673e-12 | 0.01329886 |  | 12142327.9 | 0.2836121 | Yes | CO2-PMMA_rho20f-kswf-kswp-pg_Report_231011_1731.csv
CO2 | PMMA | 40 | 13 | S_40C (13) | 1.108092 | 7.431053 | 0.007610187 | 9.51171 | 0.01570816 | 106.4096 | -11915322.0 | 3.20148e-05 | Yes | CO2-PMMA_rho20f-kswf-kswp-pg_Report_231011_1731.csv
CO2 | PMMA | 40 | 29 | S_40C (29) | 1.150742 | 23.27383 | 0.01169918 | 24.99048 | 0.01631276 | 39.43505 | -4516167.6 | 2.887143e-05 | Yes | CO2-PMMA_rho20f-kswf-kswp-pg_Report_231011_1731.csv
CO2 | PMMA | 42 | 7 | S_42C (7) | 1.179336 | 30.2248 | 0.01708668 | 16.67815 | 0.0161259 | 5.622996 | 3415718.5 | 0.09064642 | Yes | CO2-PMMA_rho20f-kswf-kswp-pg_Report_231011_1731.csv
CO2 | PMMA | 50 | 5 | S_50C (5) | 1.080004 | 13.58811 | 0.004977838 | 8.453729 | 0.01287234 | 158.5931 | 6442899.2 | 0.1494649 | Yes | CO2-PMMA_rho20f-kswf-kswp-pg_Report_231011_1731.csv
CO2 | PMMA | 50 | 6 | S_50C (6) | 1.111881 | 19.4754 | 0.01149082 | 27.72962 | 0.01325228 | 15.32926 | 8458601.7 | 0.1944494 | Yes | CO2-PMMA_rho20f-kswf-kswp-pg_Report_231011_1731.csv
CO2 | PMMA | 50 | 29 | S_50C (29) | 1.157549 | 17.96517 | 0.01216385 | 25.44619 | 0.01379659 | 13.42287 | -3342764.9 | 2.42116e-05 | Yes | CO2-PMMA_rho20f-kswf-kswp-pg_Report_231011_1731.csv
CO2 | PMMA | 51 | 8 | S_51C (8) | 1.195343 | 0.8387221 | 0.01492102 | 12.58922 | 0.01401446 | 6.075725 | -544176.5 |  | Yes | CO2-PMMA_rho20f-kswf-kswp-pg_Report_231011_1731.csv
CO2 | PMMA | 59 | 7 | S_59C (7) | 1.153511 | 15.17599 | 0.009646236 | 13.14621 | 0.01192457 | 23.61889 | -3970094.0 |  | Yes | CO2-PMMA_rho20f-kswf-kswp-pg_Report_231011_1731.csv
CO2 | PMMA | 60 | 29 | S_60C (29) | 1.159405 | 17.13971 | 0.009792103 | 20.36454 | 0.01180626 | 20.56918 | -3330214.3 |  | Yes | CO2-PMMA_rho20f-kswf-kswp-pg_Report_231011_1731.csv
CO2 | PMMA | 65 | 5 | S_65C (5) | 1.091477 | 16.05982 | 0.004637534 | 9.727347 | 0.01033148 | 122.7795 | 7578569.1 | 0.1296186 | Yes | CO2-PMMA_rho20f-kswf-kswp-pg_Report_231011_1731.csv
CO2 | PMMA | 80 | 5 | S_80C (5) | 1.098282 | 35.95365 | 0.004503052 | 18.36256 | 0.00851692 | 89.13664 | 8843787.1 | 0.1167328 | Yes | CO2-PMMA_rho20f-kswf-kswp-pg_Report_231011_1731.csv
CO2 | PMMA | 80 | 29 | S_80C (29) | 1.157327 | 16.65017 | 0.008025455 | 20.42643 | 0.008974799 | 11.82916 | 4272231.9 | 0.05698521 | Yes | CO2-PMMA_rho20f-kswf-kswp-pg_Report_231011_1731.csv
CO2 | PMMA | 81 | 8 | S_81C (8) | 1.154366 | 10.73439 | 0.005415522 | 22.83884 | 0.008842111 | 63.27348 | 3140644.2 | 0.04110083 | Yes | CO2-PMMA_rho20f-kswf-kswp-pg_Report_231011_1731.csv
CO2 | PMMA | 100 | 4 | S_100C (4) | 1.095119 | 26.43142 | 0.003474802 | 21.20148 | 0.00678253 | 95.19186 | 9966960.8 | 0.09928966 | Yes | CO2-PMMA_rho20f-kswf-kswp-pg_Report_231011_1731.csv
CO2 | PMMA | 100 | 8 | S_100C (8) | 1.038156 | 11.74829 | 0.001865159 | 11.08582 | 0.006429734 | 244.7284 | 16741364.8 | 0.1522796 | Yes | CO2-PMMA_rho20f-kswf-kswp-pg_Report_231011_1731.csv
CO2 | PMMA | 100 | 29 | S_100C (29) | 1.148206 | 14.53618 | 0.006521019 | 18.89136 | 0.00711132 | 9.052284 | 4596567.7 | 0.0468112 | Yes | CO2-PMMA_rho20f-kswf-kswp-pg_Report_231011_1731.csv
CO2 | PMMA | 125 | 4 | S_125C (4) | 1.088007 | 23.06107 | 0.003092691 | 20.08617 | 0.005372546 | 73.71753 | 12079391.1 | 0.09063763 | Yes | CO2-PMMA_rho20f-kswf-kswp-pg_Report_231011_1731.csv
CO2 | PMMA | 132 | 8 | S_132C (8) | 1.098791 | 8.311998 | 0.003252328 | 15.46921 | 0.005139246 | 58.01745 | 9802469.3 | 0.07005067 | Yes | CO2-PMMA_rho20f-kswf-kswp-pg_Report_231011_1731.csv
CO2 | PMMA | 150 | 4 | S_150C (4) | 1.078037 | 19.63502 | 0.002808976 | 18.35715 | 0.004457001 | 58.66998 | 13751702.4 | 0.08310699 | Yes | CO2-PMMA_rho20f-kswf-kswp-pg_Report_231011_1731.csv
CO2 | PMMA | 175 | 4 | S_175C (4) | 1.06406 | 16.50704 | 0.002390723 | 15.56025 | 0.003832008 | 60.28659 | 14257222.4 | 0.07319564 | Yes | CO2-PMMA_rho20f-kswf-kswp-pg_Report_231011_1731.csv
CO2 | PMMA | 200 | 4 | S_200C (4) | 1.055134 | 10.67765 | 0.002295011 | 15.10842 | 0.003419351 | 48.99057 | 12996372.6 | 0.05893039 | Yes | CO2-PMMA_rho20f-kswf-kswp-pg_Report_231011_1731.csv

## 231013_param_rhoPVT
sol | pol | T (C) | ref no | xlsx sheet | fitted rho20 (g/cm^3) | AAD%_rho20_fit (%) | rho20 PVT (g/cm^3) | AAD%_rho20_parity (%) | fitted ksw (MPa^-1) | AAD%_ksw_fit (%) | predicted ksw (MPa^-1) | AAD%_ksw_parity (%) | pg (Pa) | Sg (g/g) | Use in plot? | source
CO2 | PS | 35 | 16 | S_35C (16) | 1.0198 | 0.5049977 | 1.041825 | 2.159686 | 0.01178229 | 21.48605 | 0.008293529 | 29.61024 |  |  | Yes | CO2-PS_rho20PVT_rho20f-kswf-kswp-pg_Report_231013_1102.csv
CO2 | PS | 35 | 22 | S_35C (22) | 1.012191 | 0.3978509 | 1.041825 | 2.927647 | 0.01035132 | 21.47945 | 0.008293529 | 19.87953 |  |  | Yes | CO2-PS_rho20PVT_rho20f-kswf-kswp-pg_Report_231013_1102.csv
CO2 | PS | 35 | 8 | S_35C (8) | 1.01938 | 9.27945 | 1.041825 | 2.201815 | 0.01324398 | 4.453917 | 0.008293529 | 37.37889 | -527519.6 | 1.488634e-05 | Yes | CO2-PS_rho20PVT_rho20f-kswf-kswp-pg_Report_231013_1102.csv
CO2 | PS | 35 | 7 | S_35C (7) | 1.023277 | 0.9177058 | 1.041825 | 1.812545 | 0.01268681 | 5.490876 | 0.008293529 | 34.62874 | -549939 | 1.489129e-05 | Yes | CO2-PS_rho20PVT_rho20f-kswf-kswp-pg_Report_231013_1102.csv
CO2 | PS | 35 | 10 | S_35C (10) | 1.027712 | 10.89647 | 1.041825 | 1.373215 | 0.003380838 | 17.69437 | 0.008293529 | 145.3099 | -1894891.1 | 1.519109e-05 | Yes | CO2-PS_rho20PVT_rho20f-kswf-kswp-pg_Report_231013_1102.csv
CO2 | PS | 35 | 23 | S_35C (23) | 1.010189 | 4.744846 | 1.041825 | 3.131697 | 0.01177525 | 19.42501 | 0.008293529 | 29.56811 |  |  | Yes | CO2-PS_rho20PVT_rho20f-kswf-kswp-pg_Report_231013_1102.csv
CO2 | PS | 40 | 13 | S_40C (13) | 0.9930933 | 6.125981 | 1.04034 | 4.757505 | 0.01175473 | 17.98905 | 0.00771246 | 34.38846 | -516329.9 | 1.399019e-05 | Yes | CO2-PS_rho20PVT_rho20f-kswf-kswp-pg_Report_231013_1102.csv
CO2 | PS | 50 | 7 | S_50C (7) | 1.021209 | 9.344936 | 1.037498 | 1.595109 | 0.0108683 | 5.901668 | 0.006736574 | 38.01632 | -380517.6 |  | Yes | CO2-PS_rho20PVT_rho20f-kswf-kswp-pg_Report_231013_1102.csv
CO2 | PS | 51 | 8 | S_51C (8) | 1.030371 | 17.86988 | 1.037223 | 0.6650381 | 0.009776777 | 8.624151 | 0.00664867 | 31.99528 | -400388.6 |  | Yes | CO2-PS_rho20PVT_rho20f-kswf-kswp-pg_Report_231013_1102.csv
CO2 | PS | 60 | 15 | S_60C (15) | 1.006341 | 3.981457 | 1.034825 | 2.830469 | 0.0111967 | 7.73683 | 0.005950648 | 46.85357 | -179715.4 |  | Yes | CO2-PS_rho20PVT_rho20f-kswf-kswp-pg_Report_231013_1102.csv
CO2 | PS | 65 | 20 | S_65C (20) |  |  | 1.033552 |  |  |  | 0.005614265 |  |  |  | Yes | CO2-PS_rho20PVT_rho20f-kswf-kswp-pg_Report_231013_1102.csv
CO2 | PS | 65 | 7 | S_65C (7) | 1.005046 | 7.092902 | 1.033552 | 2.836264 | 0.01137085 | 12.99716 | 0.005614265 | 50.62581 | -77088.3 |  | Yes | CO2-PS_rho20PVT_rho20f-kswf-kswp-pg_Report_231013_1102.csv
CO2 | PS | 65 | 26 | S_65C (26) | 0.977567 | 24.42328 | 1.033552 | 5.726955 | 0.00721325 | 7.972723 | 0.005614265 | 22.16734 | 925555.4 | 0.008514235 | Yes | CO2-PS_rho20PVT_rho20f-kswf-kswp-pg_Report_231013_1102.csv
CO2 | PS | 80 | 24 | S_80C (24) | 0.9130719 | 3.63057e-12 | 1.029978 | 12.80356 | 0.004663523 | 1.037306e-13 | 0.004786487 | 2.636725 |  |  | Yes | CO2-PS_rho20PVT_rho20f-kswf-kswp-pg_Report_231013_1102.csv
CO2 | PS | 81 | 8 | S_81C (8) | 1.01019 | 10.22644 | 1.029752 | 1.9365 | 0.006763772 | 6.404523 | 0.004741047 | 29.90529 |  |  | Yes | CO2-PS_rho20PVT_rho20f-kswf-kswp-pg_Report_231013_1102.csv
CO2 | PS | 90 | 20 | S_90C (20) | 0.9680651 | 12.52411 | 1.027798 | 6.170319 | 0.006021607 | 14.23731 | 0.004352582 | 27.71728 |  |  | Yes | CO2-PS_rho20PVT_rho20f-kswf-kswp-pg_Report_231013_1102.csv
CO2 | PS | 90 | 26 | S_90C (26) | 0.9677239 | 12.28091 | 1.027798 | 6.207751 | 0.006010971 | 14.37014 | 0.004352582 | 27.58938 |  |  | Yes | CO2-PS_rho20PVT_rho20f-kswf-kswp-pg_Report_231013_1102.csv
CO2 | PS | 100 | 18 | S_100C (18) | 0.9885288 | 10.05697 | 1.024126 | 3.60099 | 0.006154637 | 3.972458 | 0.003980867 | 35.31922 | 7360225.8 | 0.04355283 | Yes | CO2-PS_rho20PVT_rho20f-kswf-kswp-pg_Report_231013_1102.csv
CO2 | PS | 100 | 21 | S_100C (21) | 1.003901 | 3.148197 | 1.024126 | 2.014595 | 0.005947582 | 6.280308 | 0.003980867 | 33.06747 | 8272395.2 | 0.04824944 | Yes | CO2-PS_rho20PVT_rho20f-kswf-kswp-pg_Report_231013_1102.csv
CO2 | PS | 100 | 8 | S_100C (8) | 0.9919044 | 26.0046 | 1.024126 | 3.248413 | 0.00334158 | 16.87577 | 0.003980867 | 19.13129 |  |  | Yes | CO2-PS_rho20PVT_rho20f-kswf-kswp-pg_Report_231013_1102.csv
CO2 | PS | 100 | 15 | S_100C (15) | 1.000314 | 17.36253 | 1.024126 | 2.38046 | 0.005762827 | 7.96408 | 0.003980867 | 30.92163 |  |  | Yes | CO2-PS_rho20PVT_rho20f-kswf-kswp-pg_Report_231013_1102.csv
CO2 | PS | 110 | 20 | S_110C (20) | 0.9677995 | 13.41245 | 1.020126 | 5.406762 | 0.003659131 | 15.62457 | 0.003667282 | 0.2227665 |  |  | No | CO2-PS_rho20PVT_rho20f-kswf-kswp-pg_Report_231013_1102.csv
CO2 | PS | 110 | 26 | S_110C (26) | 0.9676088 | 12.82202 | 1.020126 | 5.427538 | 0.004128929 | 11.08905 | 0.003667282 | 11.18079 |  |  | No | CO2-PS_rho20PVT_rho20f-kswf-kswp-pg_Report_231013_1102.csv
CO2 | PS | 130 | 20 | S_130C (20) | 0.9767937 | 46.83205 | 1.004333 | 2.819372 | 0.003043439 | 20.78413 | 0.003145599 | 3.356702 |  |  | Yes | CO2-PS_rho20PVT_rho20f-kswf-kswp-pg_Report_231013_1102.csv
CO2 | PS | 130 | 26 | S_130C (26) | 0.978967 | 52.07313 | 1.004333 | 2.591116 | 0.003024443 | 23.20701 | 0.003145599 | 4.005882 |  |  | Yes | CO2-PS_rho20PVT_rho20f-kswf-kswp-pg_Report_231013_1102.csv
CO2 | PS | 132 | 8 | S_132C (8) | 0.9735743 | 9.927789 | 1.003144 | 3.037282 | 0.00353418 | 5.755515 | 0.003102361 | 12.21838 |  |  | Yes | CO2-PS_rho20PVT_rho20f-kswf-kswp-pg_Report_231013_1102.csv
CO2 | PS | 140 | 18 | S_140C (18) | 0.9513658 | 11.65836 | 0.9984155 | 4.945486 | 0.005074512 | 2.014947 | 0.00294453 | 41.97413 | 2716362.5 | 0.01241212 | Yes | CO2-PS_rho20PVT_rho20f-kswf-kswp-pg_Report_231013_1102.csv
CO2 | PS | 150 | 21 | S_150C (21) | 0.9823452 | 2.201111 | 0.9925614 | 1.039987 | 0.003852891 | 1.872315 | 0.00276967 | 28.11448 |  |  | Yes | CO2-PS_rho20PVT_rho20f-kswf-kswp-pg_Report_231013_1102.csv
CO2 | PS | 180 | 18 | S_180C (18) | 0.9582392 | 6.654332 | 0.9753711 | 1.787846 | 0.003981438 | 2.676629 | 0.002369922 | 40.47573 | 1120297.1 | 0.004126509 | Yes | CO2-PS_rho20PVT_rho20f-kswf-kswp-pg_Report_231013_1102.csv
CO2 | PS | 200 | 21 | S_200C (21) | 0.9573235 | 1.772738 | 0.9642109 | 0.7194453 | 0.002867815 | 1.433886 | 0.00217711 | 24.08471 |  |  | Yes | CO2-PS_rho20PVT_rho20f-kswf-kswp-pg_Report_231013_1102.csv
CO2 | PMMA | 30 | 29 | S_30C (29) | 1.151409 | 25.05203 | 1.17943 | 2.433629 | 0.01891342 | 17.1135 | 0.02024923 | 7.062754 | 2570587.9 | 0.08844931 | Yes | CO2-PMMA_rho20PVT_rho20f-kswf-kswp-pg_Report_231014_1150.csv
CO2 | PMMA | 30 | 6 | S_30C (6) | 0.9721326 | 26.23097 | 1.17943 | 21.324 |  |  | 0.02024923 |  |  |  | Yes | CO2-PMMA_rho20PVT_rho20f-kswf-kswp-pg_Report_231014_1150.csv
CO2 | PMMA | 33 | 7 | S_33C (7) | 1.176371 | 14.19988 | 1.178631 | 0.1920984 | 0.0210395 | 14.59997 | 0.01906889 | 9.366224 | 3499285.2 | 0.1156514 | Yes | CO2-PMMA_rho20PVT_rho20f-kswf-kswp-pg_Report_231014_1150.csv
CO2 | PMMA | 35 | 8 | S_35C (8) | 1.139394 | 16.65062 | 1.178094 | 3.396481 | 0.01709393 | 2.283152 | 0.01833532 | 7.262189 | 2744631.9 | 0.08406866 | Yes | CO2-PMMA_rho20PVT_rho20f-kswf-kswp-pg_Report_231014_1150.csv
CO2 | PMMA | 35 | 10 | S_35C (10) | 1.154497 | 19.53324 | 1.178094 | 2.04386 | 0.01492361 | 7.936594 | 0.01833532 | 22.86117 | 2344104.8 | 0.07085732 | Yes | CO2-PMMA_rho20PVT_rho20f-kswf-kswp-pg_Report_231014_1150.csv
CO2 | PMMA | 35 | 30 | S_35C (30) | 1.186796 | 6.0241 | 1.178094 | 0.7333029 | 0.01120549 | 11.15305 | 0.01833532 | 63.62801 | -2861717.5 | 3.075461e-05 | Yes | CO2-PMMA_rho20PVT_rho20f-kswf-kswp-pg_Report_231014_1150.csv
CO2 | PMMA | 40 | 6 | S_40C (6) | 1.027615 | 25.48729 | 1.176731 | 14.51091 | 0.02110578 | 6.705469 | 0.01668118 | 20.96392 | 5967355.5 | 0.1757065 | Yes | CO2-PMMA_rho20PVT_rho20f-kswf-kswp-pg_Report_231014_1150.csv
CO2 | PMMA | 40 | 12 | S_40C (12) | 0.9381347 | 1.810673e-12 | 1.176731 | 25.4331 | 0.01931069 | 1.810673e-12 | 0.01668118 | 13.61689 | 4391525.7 | 0.1250957 | Yes | CO2-PMMA_rho20PVT_rho20f-kswf-kswp-pg_Report_231014_1150.csv
CO2 | PMMA | 40 | 13 | S_40C (13) | 1.108092 | 7.431053 | 1.176731 | 6.194372 | 0.01801596 | 10.35305 | 0.01668118 | 7.408881 | 3737914.1 | 0.104723 | Yes | CO2-PMMA_rho20PVT_rho20f-kswf-kswp-pg_Report_231014_1150.csv
CO2 | PMMA | 40 | 29 | S_40C (29) | 1.150742 | 23.27383 | 1.176731 | 2.258486 | 0.01519789 | 13.87406 | 0.01668118 | 9.759827 | -2001933.4 | 2.787994e-05 | Yes | CO2-PMMA_rho20PVT_rho20f-kswf-kswp-pg_Report_231014_1150.csv
CO2 | PMMA | 42 | 7 | S_42C (7) | 1.179336 | 30.2248 | 1.176179 | 0.2676525 | 0.01663527 | 18.77069 | 0.01608274 | 3.321449 | -1787229.4 | 2.688878e-05 | Yes | CO2-PMMA_rho20PVT_rho20f-kswf-kswp-pg_Report_231014_1150.csv
CO2 | PMMA | 50 | 5 | S_50C (5) | 1.080004 | 13.58811 | 1.173931 | 8.696915 | 0.01010234 | 9.77237 | 0.01399184 | 38.50096 | -2612707.2 | 2.396986e-05 | Yes | CO2-PMMA_rho20PVT_rho20f-kswf-kswp-pg_Report_231014_1150.csv
CO2 | PMMA | 50 | 6 | S_50C (6) | 1.111881 | 19.4754 | 1.173931 | 5.580623 | 0.01728706 | 12.81114 | 0.01399184 | 19.06175 |  |  | Yes | CO2-PMMA_rho20PVT_rho20f-kswf-kswp-pg_Report_231014_1150.csv
CO2 | PMMA | 50 | 29 | S_50C (29) | 1.157549 | 17.96517 | 1.173931 | 1.415235 | 0.01398854 | 17.99373 | 0.01399184 | 0.02358019 | 3599053.9 | 0.08070172 | Yes | CO2-PMMA_rho20PVT_rho20f-kswf-kswp-pg_Report_231014_1150.csv
CO2 | PMMA | 51 | 8 | S_51C (8) | 1.195343 | 0.8387221 | 1.173645 | 1.815186 | 0.01235728 | 31.95147 | 0.01376007 | 11.35197 | -2121081.2 |  | Yes | CO2-PMMA_rho20PVT_rho20f-kswf-kswp-pg_Report_231014_1150.csv
CO2 | PMMA | 59 | 7 | S_59C (7) | 1.153511 | 15.17599 | 1.171325 | 1.544368 | 0.01264698 | 5.351548 | 0.01210873 | 4.255947 | 4207127.4 | 0.07968109 | Yes | CO2-PMMA_rho20PVT_rho20f-kswf-kswp-pg_Report_231014_1150.csv
CO2 | PMMA | 60 | 29 | S_60C (29) | 1.159405 | 17.13971 | 1.171031 | 1.00274 | 0.0111077 | 14.51929 | 0.01192464 | 7.354784 | -2054668.0 |  | Yes | CO2-PMMA_rho20PVT_rho20f-kswf-kswp-pg_Report_231014_1150.csv
CO2 | PMMA | 65 | 5 | S_65C (5) | 1.091477 | 16.05982 | 1.169543 | 7.152361 | 0.008043054 | 7.136091 | 0.01107042 | 37.63951 | -2579317.2 |  | Yes | CO2-PMMA_rho20PVT_rho20f-kswf-kswp-pg_Report_231014_1150.csv
CO2 | PMMA | 80 | 5 | S_80C (5) | 1.098282 | 35.95365 | 1.164935 | 6.068843 | 0.007334254 | 7.804928 | 0.009033799 | 23.1727 | -2090402.3 |  | Yes | CO2-PMMA_rho20PVT_rho20f-kswf-kswp-pg_Report_231014_1150.csv
CO2 | PMMA | 80 | 29 | S_80C (29) | 1.157327 | 16.65017 | 1.164935 | 0.6573948 | 0.008892919 | 15.87328 | 0.009033799 | 1.584187 | -1739750.0 |  | Yes | CO2-PMMA_rho20PVT_rho20f-kswf-kswp-pg_Report_231014_1150.csv
CO2 | PMMA | 81 | 8 | S_81C (8) | 1.154366 | 10.73439 | 1.164621 | 0.8882887 | 0.006654049 | 17.59947 | 0.008920655 | 34.06355 | -2239404.1 |  | Yes | CO2-PMMA_rho20PVT_rho20f-kswf-kswp-pg_Report_231014_1150.csv
CO2 | PMMA | 100 | 4 | S_100C (4) | 1.095119 | 26.43142 | 1.158459 | 5.783874 | 0.006713321 | 4.24558 | 0.007174823 | 6.874423 | -1242300.1 |  | Yes | CO2-PMMA_rho20PVT_rho20f-kswf-kswp-pg_Report_231014_1150.csv
CO2 | PMMA | 100 | 8 | S_100C (8) | 1.038156 | 11.74829 | 1.158459 | 11.58817 | 0.005624468 | 9.555822 | 0.007174823 | 27.56448 | -1465475.2 |  | Yes | CO2-PMMA_rho20PVT_rho20f-kswf-kswp-pg_Report_231014_1150.csv
CO2 | PMMA | 100 | 29 | S_100C (29) | 1.148206 | 14.53618 | 1.158459 | 0.8929763 | 0.007695721 | 12.76079 | 0.007174823 | 6.768673 | -1092221.3 |  | Yes | CO2-PMMA_rho20PVT_rho20f-kswf-kswp-pg_Report_231014_1150.csv
CO2 | PMMA | 125 | 4 | S_125C (4) | 1.088007 | 23.06107 | 1.145333 | 5.268874 | 0.006053152 | 2.699702 | 0.005655618 | 6.56739 | -589490.5 |  | Yes | CO2-PMMA_rho20PVT_rho20f-kswf-kswp-pg_Report_231014_1150.csv
CO2 | PMMA | 132 | 8 | S_132C (8) | 1.098791 | 8.311998 | 1.140844 | 3.827218 | 0.005052575 | 3.643842 | 0.005335936 | 5.608247 | -558396.6 |  | Yes | CO2-PMMA_rho20PVT_rho20f-kswf-kswp-pg_Report_231014_1150.csv
CO2 | PMMA | 150 | 4 | S_150C (4) | 1.078037 | 19.63502 | 1.129121 | 4.738682 | 0.005460349 | 1.716551 | 0.004668204 | 14.50722 | -202382.6 |  | Yes | CO2-PMMA_rho20PVT_rho20f-kswf-kswp-pg_Report_231014_1150.csv
CO2 | PMMA | 175 | 4 | S_175C (4) | 1.06406 | 16.50704 | 1.112446 | 4.547215 | 0.004923295 | 3.286868 | 0.004006258 | 18.62649 |  |  | Yes | CO2-PMMA_rho20PVT_rho20f-kswf-kswp-pg_Report_231014_1150.csv
CO2 | PMMA | 200 | 4 | S_200C (4) | 1.055134 | 10.67765 | 1.095367 | 3.813044 | 0.004430853 | 2.012663 | 0.003549732 | 19.88604 |  |  | Yes | CO2-PMMA_rho20PVT_rho20f-kswf-kswp-pg_Report_231014_1150.csv

## 231016_woParam_rhof
sol | pol | T (C) | ref no | xlsx sheet | fitted rho20 (g/cm^3) | AAD%_rho20_fit (%) | fitted ksw (MPa^-1) | AAD%_ksw_fit (%) | predicted ksw (MPa^-1) | AAD%_ksw_parity (%) | pg (Pa) | Sg (g/g) | Use in plot? | source
CO2 | PS | 35 | 16 | S_35C (16) | 1.053317 | 1.321075 | 0.002694908 | 3.484279 | 0.009243542 | 243.0003 | -10095727.9 | 1.843417e-05 | Yes | CO2-PS_rho20f-kswf-kswp-pg_Report_231017_2134.csv
CO2 | PS | 35 | 22 | S_35C (22) | 1.044211 | 1.963622 | 0.002149082 | 4.128078 | 0.009163633 | 326.3975 | 3556174.4 | 0.05311778 | Yes | CO2-PS_rho20f-kswf-kswp-pg_Report_231017_2134.csv
CO2 | PS | 35 | 8 | S_35C (8) | 1.056073 | 7.545649 | 0.00925195 | 13.14307 | 0.009267726 | 0.1705145 |  |  | No | CO2-PS_rho20f-kswf-kswp-pg_Report_231017_2134.csv
CO2 | PS | 35 | 7 | S_35C (7) | 1.059485 | 2.231203 | 0.009953545 | 10.19084 | 0.00929767 | 6.589366 |  |  | Yes | CO2-PS_rho20f-kswf-kswp-pg_Report_231017_2134.csv
CO2 | PS | 35 | 10 | S_35C (10) | 1.067352 | 9.325767 | 0.001536789 | 13.80735 | 0.009366709 | 509.4986 | -9249910.7 | 1.81921e-05 | Yes | CO2-PS_rho20f-kswf-kswp-pg_Report_231017_2134.csv
CO2 | PS | 35 | 23 | S_35C (23) | 1.039875 | 6.193257 | 4.777346e-05 | 5.689798 | 0.009125582 | 19001.78 | -60756224.8 | 4.25613e-05 | Yes | CO2-PS_rho20f-kswf-kswp-pg_Report_231017_2134.csv
CO2 | PS | 40 | 13 | S_40C (13) | 1.024492 | 4.143235 | 0.001366253 | 3.827491 | 0.008353758 | 511.4355 | 5249658.5 | 0.07017636 | Yes | CO2-PS_rho20f-kswf-kswp-pg_Report_231017_2134.csv
CO2 | PS | 50 | 7 | S_50C (7) | 1.056142 | 10.38101 | 0.007655249 | 7.31856 | 0.00751394 | 1.845909 |  |  | Yes | CO2-PS_rho20f-kswf-kswp-pg_Report_231017_2134.csv
CO2 | PS | 51 | 8 | S_51C (8) | 1.06796 | 15.84477 | 0.009403704 | 12.34348 | 0.007501652 | 20.22662 |  |  | Yes | CO2-PS_rho20f-kswf-kswp-pg_Report_231017_2134.csv
CO2 | PS | 60 | 15 | S_60C (15) | 1.038894 | 1.933605 | 0.009333213 | 17.57732 | 0.006531838 | 30.01512 |  |  | Yes | CO2-PS_rho20f-kswf-kswp-pg_Report_231017_2134.csv
CO2 | PS | 65 | 20 | S_65C (20) |  |  |  |  | 0.006266078 |  |  |  | No | CO2-PS_rho20f-kswf-kswp-pg_Report_231017_2134.csv
CO2 | PS | 65 | 7 | S_65C (7) | 1.034012 | 8.029803 | 0.002751565 | 8.332992 | 0.006135606 | 122.9861 | 5655708.6 | 0.05204952 | Yes | CO2-PS_rho20f-kswf-kswp-pg_Report_231017_2134.csv
CO2 | PS | 65 | 26 | S_65C (26) | 1.006765 | 22.7254 | 0.003919503 | 14.74192 | 0.005973931 | 52.41553 |  |  | Yes | CO2-PS_rho20f-kswf-kswp-pg_Report_231017_2134.csv
CO2 | PS | 80 | 24 | S_80C (24) | 0.9364882 | 1.037306e-13 | 0 | 1.037306e-13 | 0.004747388 |  |  |  | No | CO2-PS_rho20f-kswf-kswp-pg_Report_231017_2134.csv
CO2 | PS | 81 | 8 | S_81C (8) | 1.04306 | 8.62187 | 0.005353138 | 9.101595 | 0.005236428 | 2.180216 |  |  | Yes | CO2-PS_rho20f-kswf-kswp-pg_Report_231017_2134.csv
CO2 | PS | 90 | 20 | S_90C (20) | 0.9935422 | 10.89832 | 0.00334366 | 9.373737 | 0.004588029 | 37.21578 |  |  | Yes | CO2-PS_rho20f-kswf-kswp-pg_Report_231017_2134.csv
CO2 | PS | 90 | 26 | S_90C (26) | 0.9931242 | 10.63838 | 0.003329703 | 9.221369 | 0.004586099 | 37.73299 |  |  | No | CO2-PS_rho20f-kswf-kswp-pg_Report_231017_2134.csv
CO2 | PS | 100 | 18 | S_100C (18) | 1.016971 | 8.935732 | 0.004373729 | 11.52117 | 0.004313745 | 1.371452 |  |  | Yes | CO2-PS_rho20f-kswf-kswp-pg_Report_231017_2134.csv
CO2 | PS | 100 | 21 | S_100C (21) | 1.034358 | 2.734322 | 0.005050679 | 8.191195 | 0.004387495 | 13.13058 |  |  | Yes | CO2-PS_rho20f-kswf-kswp-pg_Report_231017_2134.csv
CO2 | PS | 100 | 8 | S_100C (8) | 1.021478 | 24.68078 | 0.002519235 | 16.05945 | 0.004332863 | 71.99119 | 7022202.6 | 0.04356025 | Yes | CO2-PS_rho20f-kswf-kswp-pg_Report_231017_2134.csv
CO2 | PS | 100 | 15 | S_100C (15) | 1.029499 | 15.72613 | 0.002962384 | 9.383789 | 0.004366887 | 47.41121 | 5055246.8 | 0.03222712 | Yes | CO2-PS_rho20f-kswf-kswp-pg_Report_231017_2134.csv
CO2 | PS | 110 | 20 | S_110C (20) | 0.9932982 | 12.19086 | 0.002294494 | 8.767268 | 0.003898525 | 69.90786 |  |  | No | CO2-PS_rho20f-kswf-kswp-pg_Report_231017_2134.csv
CO2 | PS | 110 | 26 | S_110C (26) | 0.9931202 | 11.61207 | 0.002441374 | 8.826726 | 0.003897826 | 59.65705 |  |  | No | CO2-PS_rho20f-kswf-kswp-pg_Report_231017_2134.csv
CO2 | PS | 130 | 20 | S_130C (20) | 1.002395 | 45.31745 | 0.002488066 | 27.11201 | 0.003439181 | 38.22706 |  |  | Yes | CO2-PS_rho20f-kswf-kswp-pg_Report_231017_2134.csv
CO2 | PS | 130 | 26 | S_130C (26) | 1.005074 | 50.6535 | 0.002533246 | 29.55622 | 0.003448373 | 36.1247 |  |  | Yes | CO2-PS_rho20f-kswf-kswp-pg_Report_231017_2134.csv
CO2 | PS | 132 | 8 | S_132C (8) | 0.9994573 | 9.447044 | 0.002299634 | 12.42597 | 0.003389363 | 47.38705 | 14113948.9 | 0.06204826 | Yes | CO2-PS_rho20f-kswf-kswp-pg_Report_231017_2134.csv
CO2 | PS | 140 | 18 | S_140C (18) | 0.9719391 | 10.69081 | 0.002510158 | 10.15309 | 0.003146722 | 25.35953 |  |  | No | CO2-PS_rho20f-kswf-kswp-pg_Report_231017_2134.csv
CO2 | PS | 150 | 21 | S_150C (21) | 1.00667 | 1.91737 | 0.003270365 | 4.967303 | 0.00309014 | 5.510861 |  |  | Yes | CO2-PS_rho20f-kswf-kswp-pg_Report_231017_2134.csv
CO2 | PS | 180 | 18 | S_180C (18) | 0.9778871 | 5.040592 | 0.003114167 | 7.585273 | 0.002633734 | 15.42734 |  |  | Yes | CO2-PS_rho20f-kswf-kswp-pg_Report_231017_2134.csv
CO2 | PS | 200 | 21 | S_200C (21) | 0.975679 | 1.483313 | 0.002572978 | 3.533143 | 0.002459875 | 4.395805 | 2232951.2 | 0.008021412 | Yes | CO2-PS_rho20f-kswf-kswp-pg_Report_231017_2134.csv
CO2 | PMMA | 30 | 29 | S_30C (29) | 0.9850759 | 19.78042 | 0.0143473 | 24.53171 | 0.01531428 | 6.739823 | 4024669.9 | 0.1309829 | Yes | CO2-PMMA_rho20f-kswf-kswp-pg_Report_231018_1114.csv
CO2 | PMMA | 30 | 6 | S_30C (6) | 0.8364456 | 25.0941 |  |  | 0.01300363 |  |  |  | Yes | CO2-PMMA_rho20f-kswf-kswp-pg_Report_231018_1114.csv
CO2 | PMMA | 33 | 7 | S_33C (7) | 0.9997806 | 6.488627 | 0.01900383 | 12.85471 | 0.01488539 | 21.67163 | 4700978.0 | 0.1492761 | Yes | CO2-PMMA_rho20f-kswf-kswp-pg_Report_231018_1114.csv
CO2 | PMMA | 35 | 8 | S_35C (8) | 0.9673999 | 10.86199 | 0.00645171 | 8.348305 | 0.01400547 | 117.0815 | 3778034.9 | 0.1071447 | Yes | CO2-PMMA_rho20f-kswf-kswp-pg_Report_231018_1114.csv
CO2 | PMMA | 35 | 10 | S_35C (10) | 0.985824 | 13.96603 | 0.0115635 | 14.80108 | 0.0142722 | 23.42462 | 3833684.9 | 0.1091199 | Yes | CO2-PMMA_rho20f-kswf-kswp-pg_Report_231018_1114.csv
CO2 | PMMA | 35 | 30 | S_35C (30) | 0.9959181 | 2.936091 | 0.006691752 | 3.923832 | 0.01441834 | 115.4644 | 2574877.4 | 0.06771362 | Yes | CO2-PMMA_rho20f-kswf-kswp-pg_Report_231018_1114.csv
CO2 | PMMA | 40 | 6 | S_40C (6) | 0.881242 | 24.00729 | 0.007091235 | 19.68185 | 0.0119258 | 68.17667 | 7853506.0 | 0.2448393 | Yes | CO2-PMMA_rho20f-kswf-kswp-pg_Report_231018_1114.csv
CO2 | PMMA | 40 | 12 | S_40C (12) | 0.8089595 | 5.333612e-12 | 0 | 5.333612e-12 | 0.01094761 |  | 9112881.0 | 0.27939 | Yes | CO2-PMMA_rho20f-kswf-kswp-pg_Report_231018_1114.csv
CO2 | PMMA | 40 | 13 | S_40C (13) | 0.9392457 | 1.966887 | 0.005708123 | 7.099194 | 0.01271076 | 122.6785 | -16489576.8 | 2.958957e-05 | Yes | CO2-PMMA_rho20f-kswf-kswp-pg_Report_231018_1114.csv
CO2 | PMMA | 40 | 29 | S_40C (29) | 0.9819429 | 17.65721 | 0.01081314 | 20.95437 | 0.01328858 | 22.8929 | 4193090.1 | 0.1093358 | Yes | CO2-PMMA_rho20f-kswf-kswp-pg_Report_231018_1114.csv
CO2 | PMMA | 42 | 7 | S_42C (7) | 1.002018 | 22.45539 | 0.01564327 | 13.19589 | 0.0132132 | 15.53425 | 4486007.7 | 0.1139118 | Yes | CO2-PMMA_rho20f-kswf-kswp-pg_Report_231018_1114.csv
CO2 | PMMA | 50 | 5 | S_50C (5) | 0.9262311 | 11.93986 | 0.004671152 | 7.678217 | 0.01107226 | 137.0348 | 6211404.3 | 0.144063 | Yes | CO2-PMMA_rho20f-kswf-kswp-pg_Report_231018_1114.csv
CO2 | PMMA | 50 | 6 | S_50C (6) | 0.9508521 | 18.00446 | 0.01129337 | 25.07538 | 0.01136658 | 0.6482656 | 7474292.6 | 0.1803899 | Yes | CO2-PMMA_rho20f-kswf-kswp-pg_Report_231018_1114.csv
CO2 | PMMA | 50 | 29 | S_50C (29) | 0.9872298 | 12.25436 | 0.01157207 | 21.639 | 0.01180144 | 1.982064 | -3563644.4 | 2.130706e-05 | Yes | CO2-PMMA_rho20f-kswf-kswp-pg_Report_231018_1114.csv
CO2 | PMMA | 51 | 8 | S_51C (8) | 1.019397 | 3.617317 | 0.01426053 | 9.469462 | 0.01204699 | 15.52214 | 2219517.9 | 0.04338999 | Yes | CO2-PMMA_rho20f-kswf-kswp-pg_Report_231018_1114.csv
CO2 | PMMA | 59 | 7 | S_59C (7) | 0.9781517 | 10.79517 | 0.008524152 | 9.804919 | 0.01057726 | 24.08573 | 4689976.9 | 0.0879711 | Yes | CO2-PMMA_rho20f-kswf-kswp-pg_Report_231018_1114.csv
CO2 | PMMA | 60 | 29 | S_60C (29) | 0.9880292 | 11.42983 | 0.009283562 | 16.21257 | 0.01057168 | 13.8753 | 4093664.7 | 0.07424448 | Yes | CO2-PMMA_rho20f-kswf-kswp-pg_Report_231018_1114.csv
CO2 | PMMA | 65 | 5 | S_65C (5) | 0.9348837 | 14.40453 | 0.004398956 | 8.683126 | 0.009506384 | 116.1054 | 6579685.9 | 0.1177907 | Yes | CO2-PMMA_rho20f-kswf-kswp-pg_Report_231018_1114.csv
CO2 | PMMA | 80 | 5 | S_80C (5) | 0.937063 | 31.41666 | 0.004211549 | 16.02271 | 0.008310884 | 97.33556 | 6864992.6 | 0.09980556 | Yes | CO2-PMMA_rho20f-kswf-kswp-pg_Report_231018_1114.csv
CO2 | PMMA | 80 | 29 | S_80C (29) | 0.9849923 | 11.30157 | 0.007772591 | 15.76172 | 0.008735972 | 12.39459 | 3316337.0 | 0.04525595 | Yes | CO2-PMMA_rho20f-kswf-kswp-pg_Report_231018_1114.csv
CO2 | PMMA | 81 | 8 | S_81C (8) | 0.9839353 | 7.38212 | 0.005194092 | 19.70005 | 0.008656248 | 66.65566 | 2398021.3 | 0.03176174 | Yes | CO2-PMMA_rho20f-kswf-kswp-pg_Report_231018_1114.csv
CO2 | PMMA | 100 | 4 | S_100C (4) | 0.93128 | 21.52581 | 0.003196022 | 17.28073 | 0.007114518 | 122.6054 | 6759026.0 | 0.07841937 | Yes | CO2-PMMA_rho20f-kswf-kswp-pg_Report_231018_1114.csv
CO2 | PMMA | 100 | 8 | S_100C (8) | 0.8858393 | 9.175122 | 0.001633651 | 9.5447 | 0.006767373 | 314.2485 | 10509028.6 | 0.1255931 | Yes | CO2-PMMA_rho20f-kswf-kswp-pg_Report_231018_1114.csv
CO2 | PMMA | 100 | 29 | S_100C (29) | 0.9755082 | 9.778176 | 0.00636456 | 14.75959 | 0.007452399 | 17.09214 | 2303656.0 | 0.02517968 | Yes | CO2-PMMA_rho20f-kswf-kswp-pg_Report_231018_1114.csv
CO2 | PMMA | 125 | 4 | S_125C (4) | 0.9229497 | 17.98608 | 0.002851358 | 15.78994 | 0.006115405 | 114.4734 | 6366031.5 | 0.05947497 | Yes | CO2-PMMA_rho20f-kswf-kswp-pg_Report_231018_1114.csv
CO2 | PMMA | 132 | 8 | S_132C (8) | 0.9337627 | 6.44016 | 0.003053607 | 12.24699 | 0.005989133 | 96.13311 | 4145293.2 | 0.03610609 | Yes | CO2-PMMA_rho20f-kswf-kswp-pg_Report_231018_1114.csv
CO2 | PMMA | 150 | 4 | S_150C (4) | 0.9128282 | 14.71992 | 0.002595982 | 14.14144 | 0.00545569 | 110.159 |  |  | Yes | CO2-PMMA_rho20f-kswf-kswp-pg_Report_231018_1114.csv
CO2 | PMMA | 175 | 4 | S_175C (4) | 0.8995722 | 11.87118 | 0.002165287 | 11.42511 | 0.005007826 | 131.2777 | 3883906.4 | 0.02685061 | Yes | CO2-PMMA_rho20f-kswf-kswp-pg_Report_231018_1114.csv
CO2 | PMMA | 200 | 4 | S_200C (4) | 0.8925845 | 6.643459 | 0.002142026 | 11.27129 | 0.00475183 | 121.8381 | 708756.7 | 0.00435628 | Yes | CO2-PMMA_rho20f-kswf-kswp-pg_Report_231018_1114.csv

## 231016_woParam_rhoPVT
sol | pol | T (C) | ref no | xlsx sheet | fitted rho20 (g/cm^3) | AAD%_rho20_fit (%) | rho20 PVT (g/cm^3) | AAD%_rho20_parity (%) | fitted ksw (MPa^-1) | AAD%_ksw_fit (%) | predicted ksw (MPa^-1) | AAD%_ksw_parity (%) | pg (Pa) | Sg (g/g) | Use in plot? | source
CO2 | PS | 35 | 16 | S_35C (16) | 1.053317 | 1.321075 | 1.041825 | 1.091028 | -0.001820981 | 14.0715 | 0.009142692 | 602.0751 | 2778386.2 | 0.04170889 | Yes | CO2-PS_rho20PVT_rho20f-kswf-kswp-pg_Report_231016_1619.csv
CO2 | PS | 35 | 22 | S_35C (22) | 1.044211 | 1.963622 | 1.041825 | 0.2285228 | 0.001552033 | 5.452286 | 0.009142692 | 489.0785 | 3569119.5 | 0.05330527 | Yes | CO2-PS_rho20PVT_rho20f-kswf-kswp-pg_Report_231016_1619.csv
CO2 | PS | 35 | 8 | S_35C (8) | 1.056073 | 7.545649 | 1.041825 | 1.34913 | 0.006363283 | 20.56108 | 0.009142692 | 43.67886 |  |  | Yes | CO2-PS_rho20PVT_rho20f-kswf-kswp-pg_Report_231016_1619.csv
CO2 | PS | 35 | 7 | S_35C (7) | 1.059485 | 2.231203 | 1.041825 | 1.666846 | 0.00693573 | 23.06273 | 0.009142692 | 31.82017 |  |  | Yes | CO2-PS_rho20PVT_rho20f-kswf-kswp-pg_Report_231016_1619.csv
CO2 | PS | 35 | 10 | S_35C (10) | 1.067352 | 9.325767 | 1.041825 | 2.391627 | -0.001668187 | 19.9188 | 0.009142692 | 648.0615 | 2806085.3 | 0.04211927 | Yes | CO2-PS_rho20PVT_rho20f-kswf-kswp-pg_Report_231016_1619.csv
CO2 | PS | 35 | 23 | S_35C (23) | 1.039875 | 6.193257 | 1.041825 | 0.1874976 | 0.0006666356 | 4.909624 | 0.009142692 | 1271.468 | 3317240.9 | 0.04964148 | Yes | CO2-PS_rho20PVT_rho20f-kswf-kswp-pg_Report_231016_1619.csv
CO2 | PS | 40 | 13 | S_40C (13) | 1.024492 | 4.143235 | 1.04034 | 1.546922 | 0.004768534 | 3.584623 | 0.008482984 | 77.89501 | 5754719.1 | 0.07606335 | Yes | CO2-PS_rho20PVT_rho20f-kswf-kswp-pg_Report_231016_1619.csv
CO2 | PS | 50 | 7 | S_50C (7) | 1.056142 | 10.38101 | 1.037498 | 1.765312 | 0.003551363 | 17.51627 | 0.007381296 | 107.844 | 5615497.3 | 0.06358085 | Yes | CO2-PS_rho20PVT_rho20f-kswf-kswp-pg_Report_231016_1619.csv
CO2 | PS | 51 | 8 | S_51C (8) | 1.06796 | 15.84477 | 1.037223 | 2.878071 | 0.004649773 | 31.12159 | 0.007285749 | 56.69041 | 7878069.5 | 0.08245233 | Yes | CO2-PS_rho20PVT_rho20f-kswf-kswp-pg_Report_231016_1619.csv
CO2 | PS | 60 | 15 | S_60C (15) | 1.038894 | 1.933605 | 1.034825 | 0.3916106 | 0.008976249 | 19.79985 | 0.006506259 | 27.51696 |  |  | Yes | CO2-PS_rho20PVT_rho20f-kswf-kswp-pg_Report_231016_1619.csv
CO2 | PS | 65 | 20 | S_65C (20) |  |  | 1.033552 |  |  |  | 0.006132875 |  |  |  | Yes | CO2-PS_rho20PVT_rho20f-kswf-kswp-pg_Report_231016_1619.csv
CO2 | PS | 65 | 7 | S_65C (7) | 1.034012 | 8.029803 | 1.033552 | 0.04450296 | 0.002619758 | 8.482357 | 0.006132875 | 134.1008 | 5592601.2 | 0.05152706 | Yes | CO2-PS_rho20PVT_rho20f-kswf-kswp-pg_Report_231016_1619.csv
CO2 | PS | 65 | 26 | S_65C (26) | 1.006765 | 22.7254 | 1.033552 | 2.660637 | 0.005602439 | 4.950509 | 0.006132875 | 9.467952 |  |  | Yes | CO2-PS_rho20PVT_rho20f-kswf-kswp-pg_Report_231016_1619.csv
CO2 | PS | 80 | 24 | S_80C (24) | 0.9364882 | 1.037306e-13 | 1.029978 | 9.982971 | 0.003729413 | 1.037306e-13 | 0.005221318 | 40.00374 |  |  | Yes | CO2-PS_rho20PVT_rho20f-kswf-kswp-pg_Report_231016_1619.csv
CO2 | PS | 81 | 8 | S_81C (8) | 1.04306 | 8.62187 | 1.029752 | 1.275832 | 0.004088739 | 17.49679 | 0.00516962 | 26.43556 |  |  | Yes | CO2-PS_rho20PVT_rho20f-kswf-kswp-pg_Report_231016_1619.csv
CO2 | PS | 90 | 20 | S_90C (20) | 0.9935422 | 10.89832 | 1.027798 | 3.447825 | 0.00497402 | 4.486224 | 0.004746217 | 4.579858 |  |  | Yes | CO2-PS_rho20PVT_rho20f-kswf-kswp-pg_Report_231016_1619.csv
CO2 | PS | 90 | 26 | S_90C (26) | 0.9931242 | 10.63838 | 1.027798 | 3.491363 | 0.004970878 | 4.644383 | 0.004746217 | 4.519559 |  |  | Yes | CO2-PS_rho20PVT_rho20f-kswf-kswp-pg_Report_231016_1619.csv
CO2 | PS | 100 | 18 | S_100C (18) | 1.016971 | 8.935732 | 1.024126 | 0.7035288 | 0.004797896 | 8.772131 | 0.004344094 | 9.458368 |  |  | Yes | CO2-PS_rho20PVT_rho20f-kswf-kswp-pg_Report_231016_1619.csv
CO2 | PS | 100 | 21 | S_100C (21) | 1.034358 | 2.734322 | 1.024126 | 0.9892146 | 0.004400299 | 14.99257 | 0.004344094 | 1.277318 |  |  | Yes | CO2-PS_rho20PVT_rho20f-kswf-kswp-pg_Report_231016_1619.csv
CO2 | PS | 100 | 8 | S_100C (8) | 1.021478 | 24.68078 | 1.024126 | 0.259201 | 0.002596709 | 15.51125 | 0.004344094 | 67.29228 | 6232331.1 | 0.03911687 | Yes | CO2-PS_rho20PVT_rho20f-kswf-kswp-pg_Report_231016_1619.csv
CO2 | PS | 100 | 15 | S_100C (15) | 1.029499 | 15.72613 | 1.024126 | 0.5219487 | 0.00230195 | 12.93135 | 0.004344094 | 88.71365 | 5626561.6 | 0.03560905 | Yes | CO2-PS_rho20PVT_rho20f-kswf-kswp-pg_Report_231016_1619.csv
CO2 | PS | 110 | 20 | S_110C (20) | 0.9932982 | 12.19086 | 1.020126 | 2.700893 | 0.003046087 | 7.510252 | 0.00400382 | 31.44144 | 8310543.6 | 0.04649721 | No | CO2-PS_rho20PVT_rho20f-kswf-kswp-pg_Report_231016_1619.csv
CO2 | PS | 110 | 26 | S_110C (26) | 0.9931202 | 11.61207 | 1.020126 | 2.719304 | 0.003376759 | 4.671161 | 0.00400382 | 18.56989 |  |  | No | CO2-PS_rho20PVT_rho20f-kswf-kswp-pg_Report_231016_1619.csv
CO2 | PS | 130 | 20 | S_130C (20) | 1.002395 | 45.31745 | 1.004333 | 0.1933594 | 0.002535624 | 26.20457 | 0.003445831 | 35.89675 | 12276806.4 | 0.05624525 | Yes | CO2-PS_rho20PVT_rho20f-kswf-kswp-pg_Report_231016_1619.csv
CO2 | PS | 130 | 26 | S_130C (26) | 1.005074 | 50.6535 | 1.004333 | 0.0737091 | 0.002515142 | 29.92747 | 0.003445831 | 37.00343 | 11870027.3 | 0.05473283 | Yes | CO2-PS_rho20PVT_rho20f-kswf-kswp-pg_Report_231016_1619.csv
CO2 | PS | 132 | 8 | S_132C (8) | 0.9994573 | 9.447044 | 1.003144 | 0.368921 | 0.002476827 | 11.3611 | 0.003401867 | 37.3478 | 11837084.8 | 0.05397037 | Yes | CO2-PS_rho20PVT_rho20f-kswf-kswp-pg_Report_231016_1619.csv
CO2 | PS | 140 | 18 | S_140C (18) | 0.9719391 | 10.69081 | 0.9984155 | 2.724076 | 0.004063287 | 5.085285 | 0.003232441 | 20.44763 |  |  | Yes | CO2-PS_rho20PVT_rho20f-kswf-kswp-pg_Report_231016_1619.csv
CO2 | PS | 150 | 21 | S_150C (21) | 1.00667 | 1.91737 | 0.9925614 | 1.401505 | 0.002126262 | 13.39996 | 0.003046831 | 43.29519 | 10741866.9 | 0.04504122 | Yes | CO2-PS_rho20PVT_rho20f-kswf-kswp-pg_Report_231016_1619.csv
CO2 | PS | 180 | 18 | S_180C (18) | 0.9778871 | 5.040592 | 0.9753711 | 0.2572951 | 0.002945042 | 8.392759 | 0.002626957 | 10.8007 |  |  | Yes | CO2-PS_rho20PVT_rho20f-kswf-kswp-pg_Report_231016_1619.csv
CO2 | PS | 200 | 21 | S_200C (21) | 0.975679 | 1.483313 | 0.9642109 | 1.175395 | 0.001810972 | 9.897668 | 0.002430961 | 34.2352 | 9411560.1 | 0.03247925 | Yes | CO2-PS_rho20PVT_rho20f-kswf-kswp-pg_Report_231016_1619.csv
CO2 | PMMA | 30 | 29 | S_30C (29) | 0.9850759 | 19.78042 | 1.17943 | 19.72988 | 0.03799401 | 38.12676 | 0.01833577 | 51.74037 |  |  | Yes | CO2-PMMA_rho20PVT_rho20f-kswf-kswp-pg_Report_231017_0533.csv
CO2 | PMMA | 30 | 6 | S_30C (6) | 0.8364456 | 25.0941 | 1.17943 | 41.00501 | 0.03755548 | 29.25056 | 0.01833577 | 51.17684 |  |  | Yes | CO2-PMMA_rho20PVT_rho20f-kswf-kswp-pg_Report_231017_0533.csv
CO2 | PMMA | 33 | 7 | S_33C (7) | 0.9997806 | 6.488627 | 1.178631 | 17.88899 | 0.04118817 | 47.86124 | 0.01754824 | 57.39496 | 7691179.2 | 0.2938803 | Yes | CO2-PMMA_rho20PVT_rho20f-kswf-kswp-pg_Report_231017_0533.csv
CO2 | PMMA | 35 | 8 | S_35C (8) | 0.9673999 | 10.86199 | 1.178094 | 21.77938 | 0.04881929 | 49.73221 | 0.01705578 | 65.06345 | 4424196.9 | 0.130993 | Yes | CO2-PMMA_rho20PVT_rho20f-kswf-kswp-pg_Report_231017_0533.csv
CO2 | PMMA | 35 | 10 | S_35C (10) | 0.985824 | 13.96603 | 1.178094 | 19.50344 | 0.02929536 | 46.32653 | 0.01705578 | 41.77995 |  |  | Yes | CO2-PMMA_rho20PVT_rho20f-kswf-kswp-pg_Report_231017_0533.csv
CO2 | PMMA | 35 | 30 | S_35C (30) | 0.9959181 | 2.936091 | 1.178094 | 18.29222 | 0.08380565 | 66.11148 | 0.01705578 | 79.64842 | 1811127.8 | 0.04555108 | Yes | CO2-PMMA_rho20PVT_rho20f-kswf-kswp-pg_Report_231017_0533.csv
CO2 | PMMA | 40 | 6 | S_40C (6) | 0.881242 | 24.00729 | 1.176731 | 33.53102 | 0.03338125 | 22.90027 | 0.01592465 | 52.29464 |  |  | Yes | CO2-PMMA_rho20PVT_rho20f-kswf-kswp-pg_Report_231017_0533.csv
CO2 | PMMA | 40 | 12 | S_40C (12) | 0.8089595 | 5.333612e-12 | 1.176731 | 45.46235 | 0.02976542 | 5.333612e-12 | 0.01592465 | 46.4995 | 10967374.7 | 0.3060719 | Yes | CO2-PMMA_rho20PVT_rho20f-kswf-kswp-pg_Report_231017_0533.csv
CO2 | PMMA | 40 | 13 | S_40C (13) | 0.9392457 | 1.966887 | 1.176731 | 25.28473 | 0.03911476 | 48.07642 | 0.01592465 | 59.28738 | 6934565.6 | 0.2094762 | Yes | CO2-PMMA_rho20PVT_rho20f-kswf-kswp-pg_Report_231017_0533.csv
CO2 | PMMA | 40 | 29 | S_40C (29) | 0.9819429 | 17.65721 | 1.176731 | 19.83705 | 0.03492435 | 42.59812 | 0.01592465 | 54.40246 | 8873929.5 | 0.2746104 | Yes | CO2-PMMA_rho20PVT_rho20f-kswf-kswp-pg_Report_231017_0533.csv
CO2 | PMMA | 42 | 7 | S_42C (7) | 1.002018 | 22.45539 | 1.176179 | 17.3811 | 0.03827514 | 50.34204 | 0.0155098 | 59.47813 | 6944128.2 | 0.1989929 | Yes | CO2-PMMA_rho20PVT_rho20f-kswf-kswp-pg_Report_231017_0533.csv
CO2 | PMMA | 50 | 5 | S_50C (5) | 0.9262311 | 11.93986 | 1.173931 | 26.74277 |  |  | 0.01403328 |  |  |  | Yes | CO2-PMMA_rho20PVT_rho20f-kswf-kswp-pg_Report_231017_0533.csv
CO2 | PMMA | 50 | 6 | S_50C (6) | 0.9508521 | 18.00446 | 1.173931 | 23.46096 | 0.03085852 | 27.95618 | 0.01403328 | 54.52379 | 9438378.5 | 0.2328543 | Yes | CO2-PMMA_rho20PVT_rho20f-kswf-kswp-pg_Report_231017_0533.csv
CO2 | PMMA | 50 | 29 | S_50C (29) | 0.9872298 | 12.25436 | 1.173931 | 18.91164 | 0.0306776 | 41.10052 | 0.01403328 | 54.2556 | 9537165.6 | 0.2350806 | Yes | CO2-PMMA_rho20PVT_rho20f-kswf-kswp-pg_Report_231017_0533.csv
CO2 | PMMA | 51 | 8 | S_51C (8) | 1.019397 | 3.617317 | 1.173645 | 15.13136 | 0.02924607 | 64.02762 | 0.01386986 | 52.5753 |  |  | Yes | CO2-PMMA_rho20PVT_rho20f-kswf-kswp-pg_Report_231017_0533.csv
CO2 | PMMA | 59 | 7 | S_59C (7) | 0.9781517 | 10.79517 | 1.171325 | 19.74881 | 0.0381714 | 48.64166 | 0.01266614 | 66.81772 | 5573437.8 | 0.1072994 | Yes | CO2-PMMA_rho20PVT_rho20f-kswf-kswp-pg_Report_231017_0533.csv
CO2 | PMMA | 60 | 29 | S_60C (29) | 0.9880292 | 11.42983 | 1.171031 | 18.52186 | 0.02816731 | 45.6459 | 0.01252976 | 55.51666 | 9812651.3 | 0.1996993 | Yes | CO2-PMMA_rho20PVT_rho20f-kswf-kswp-pg_Report_231017_0533.csv
CO2 | PMMA | 65 | 5 | S_65C (5) | 0.9348837 | 14.40453 | 1.169543 | 25.10039 | 0.01409854 | 36.04324 | 0.01189252 | 15.64712 |  |  | Yes | CO2-PMMA_rho20PVT_rho20f-kswf-kswp-pg_Report_231017_0533.csv
CO2 | PMMA | 80 | 5 | S_80C (5) | 0.937063 | 31.41666 | 1.164935 | 24.31773 | 0.01332885 | 40.03419 | 0.0103319 | 22.48468 |  |  | Yes | CO2-PMMA_rho20PVT_rho20f-kswf-kswp-pg_Report_231017_0533.csv
CO2 | PMMA | 80 | 29 | S_80C (29) | 0.9849923 | 11.30157 | 1.164935 | 18.26849 | 0.02636418 | 49.06229 | 0.0103319 | 60.81083 | 9425774.4 | 0.1409754 | Yes | CO2-PMMA_rho20PVT_rho20f-kswf-kswp-pg_Report_231017_0533.csv
CO2 | PMMA | 81 | 8 | S_81C (8) | 0.9839353 | 7.38212 | 1.164621 | 18.36353 | 0.02388762 | 52.13975 | 0.01024584 | 57.10816 | 11103684.3 | 0.1648834 | Yes | CO2-PMMA_rho20PVT_rho20f-kswf-kswp-pg_Report_231017_0533.csv
CO2 | PMMA | 100 | 4 | S_100C (4) | 0.93128 | 21.52581 | 1.158459 | 24.39431 | 0.0139389 | 47.49507 | 0.008850055 | 36.50821 | 24335947.2 | 0.2752983 | Yes | CO2-PMMA_rho20PVT_rho20f-kswf-kswp-pg_Report_231017_0533.csv
CO2 | PMMA | 100 | 8 | S_100C (8) | 0.8858393 | 9.175122 | 1.158459 | 30.77534 | 0.00977144 | 35.67696 | 0.008850055 | 9.429363 |  |  | Yes | CO2-PMMA_rho20PVT_rho20f-kswf-kswp-pg_Report_231017_0533.csv
CO2 | PMMA | 100 | 29 | S_100C (29) | 0.9755082 | 9.778176 | 1.158459 | 18.75444 | 0.02536522 | 49.18745 | 0.008850055 | 65.10949 | 9400645.9 | 0.1116629 | Yes | CO2-PMMA_rho20PVT_rho20f-kswf-kswp-pg_Report_231017_0533.csv
CO2 | PMMA | 125 | 4 | S_125C (4) | 0.9229497 | 17.98608 | 1.145333 | 24.09487 | 0.0134869 | 46.91488 | 0.007588904 | 43.73128 | 24215764.0 | 0.2339604 | Yes | CO2-PMMA_rho20PVT_rho20f-kswf-kswp-pg_Report_231017_0533.csv
CO2 | PMMA | 132 | 8 | S_132C (8) | 0.9337627 | 6.44016 | 1.140844 | 22.1771 | 0.01099572 | 53.82667 | 0.007317349 | 33.45275 | 33555358.4 | 0.3117482 | Yes | CO2-PMMA_rho20PVT_rho20f-kswf-kswp-pg_Report_231017_0533.csv
CO2 | PMMA | 150 | 4 | S_150C (4) | 0.9128282 | 14.71992 | 1.129121 | 23.69483 | 0.01298406 | 47.35094 | 0.006748407 | 48.02546 | 24798247.7 | 0.211406 | Yes | CO2-PMMA_rho20PVT_rho20f-kswf-kswp-pg_Report_231017_0533.csv
CO2 | PMMA | 175 | 4 | S_175C (4) | 0.8995722 | 11.87118 | 1.112446 | 23.66384 | 0.01250557 | 48.06653 | 0.00619287 | 50.47912 | 25990278.8 | 0.2022772 | Yes | CO2-PMMA_rho20PVT_rho20f-kswf-kswp-pg_Report_231017_0533.csv
CO2 | PMMA | 200 | 4 | S_200C (4) | 0.8925845 | 6.643459 | 1.095367 | 22.71854 | 0.01218046 | 44.88982 | 0.005831377 | 52.12515 | 27252658.6 | 0.1994008 | Yes | CO2-PMMA_rho20PVT_rho20f-kswf-kswp-pg_Report_231017_0533.csv

## 230824_1935 (hidden)
sol | pol | T (C) | ref no | xlsx sheet | fitted rho20 (g/cm^3) | AAD%_rho20_fit (%) | fitted ksw (MPa^-1) | AAD%_ksw_fit (%) | predicted ksw (MPa^-1) | AAD%_ksw_parity (%) | Use in plot? | source
CO2 | PS | 35 | 16 | S_35C (16) | 1.053013 | 1.321457 | 0.002693312 | 3.484536 | 0.009237107 | 242.9646 | Yes | CO2-PS_fitrho20-fitksw-predictksw_Report_230824_1935.csv
CO2 | PS | 35 | 22 | S_35C (22) | 1.043664 | 9.272214 | 0.002173074 | 8.780811 | 0.009155097 | 321.2971 | Yes | CO2-PS_fitrho20-fitksw-predictksw_Report_230824_1935.csv
CO2 | PS | 35 | 7 | S_35C (7) | 1.056419 | 2.336367 | 0.009216991 | 10.99992 | 0.00926699 | 0.5424603 | Yes | CO2-PS_fitrho20-fitksw-predictksw_Report_230824_1935.csv
CO2 | PS | 35 | 10 | S_35C (10) | 1.066248 | 9.373207 | 0.0014196 | 13.6508 | 0.009353208 | 558.862 | Yes | CO2-PS_fitrho20-fitksw-predictksw_Report_230824_1935.csv
CO2 | PS | 35 | 23 | S_35C (23) | 1.000878 | 49.47499 | -0.01154801 | 28.60582 | 0.008779776 | 176.0285 | No | CO2-PS_fitrho20-fitksw-predictksw_Report_230824_1935.csv
CO2 | PS | 40 | 13 | S_40C (13) | 1.029382 | 7.127791 | 0.006514324 | 16.38203 | 0.008391635 | 28.81819 | Yes | CO2-PS_fitrho20-fitksw-predictksw_Report_230824_1935.csv
CO2 | PS | 50 | 7 | S_50C (7) | 1.056367 | 1.112416 | 0.007305343 | 7.282369 | 0.007514479 | 2.862773 | Yes | CO2-PS_fitrho20-fitksw-predictksw_Report_230824_1935.csv
CO2 | PS | 60 | 15 | S_60C (15) | 1.030843 | 7.929606 | 0.008514235 | 20.6596 | 0.006479436 | 23.89879 | Yes | CO2-PS_fitrho20-fitksw-predictksw_Report_230824_1935.csv
CO2 | PS | 65 | 20 | S_65C (20) | 1.007142 | 22.54196 | 0.00364101 | 12.94787 | 0.005974849 | 64.0987 | Yes | CO2-PS_fitrho20-fitksw-predictksw_Report_230824_1935.csv
CO2 | PS | 65 | 7 | S_65C (7) | 1.016507 | 16.54224 | -0.0009808175 | 15.27374 | 0.006030407 | 714.8347 | No | CO2-PS_fitrho20-fitksw-predictksw_Report_230824_1935.csv
CO2 | PS | 65 | 26 | S_65C (26) | 1.006488 | 22.72447 | 0.003606253 | 13.06349 | 0.005970972 | 65.57273 | Yes | CO2-PS_fitrho20-fitksw-predictksw_Report_230824_1935.csv
CO2 | PS | 90 | 20 | S_90C (20) | 0.9926397 | 10.43787 | 0.00331445 | 9.309297 | 0.004582394 | 38.25504 | Yes | CO2-PS_fitrho20-fitksw-predictksw_Report_230824_1935.csv
CO2 | PS | 90 | 26 | S_90C (26) | 0.9928524 | 10.63761 | 0.003328774 | 9.22113 | 0.004583376 | 37.68959 | Yes | CO2-PS_fitrho20-fitksw-predictksw_Report_230824_1935.csv
CO2 | PS | 100 | 18 | S_100C (18) | 1.016685 | 8.935095 | 0.004372539 | 11.52079 | 0.004310855 | 1.410702 | Yes | CO2-PS_fitrho20-fitksw-predictksw_Report_230824_1935.csv
CO2 | PS | 100 | 21 | S_100C (21) | 1.034566 | 0.7647245 | 0.005073401 | 7.916528 | 0.004386672 | 13.53586 | Yes | CO2-PS_fitrho20-fitksw-predictksw_Report_230824_1935.csv
CO2 | PS | 100 | 15 | S_100C (15) | 1.022871 | 1.375785 | 0.004479108 | 18.50503 | 0.004337082 | 3.170858 | Yes | CO2-PS_fitrho20-fitksw-predictksw_Report_230824_1935.csv
CO2 | PS | 132 | 8 | S_132C (8) | 0.9896705 | 25.86233 | 0.00239973 | 15.61015 | 0.003354213 | 39.7746 | Yes | CO2-PS_fitrho20-fitksw-predictksw_Report_230824_1935.csv
CO2 | PS | 140 | 18 | S_140C (18) | 0.9716755 | 10.69038 | 0.002509456 | 10.15283 | 0.003145341 | 25.33955 | Yes | CO2-PS_fitrho20-fitksw-predictksw_Report_230824_1935.csv
CO2 | PS | 150 | 21 | S_150C (21) | 1.003922 | 1.322091 | 0.003118486 | 5.049674 | 0.003082637 | 1.149589 | Yes | CO2-PS_fitrho20-fitksw-predictksw_Report_230824_1935.csv
CO2 | PS | 180 | 18 | S_180C (18) | 0.9776173 | 5.039846 | 0.003113309 | 7.584863 | 0.002633222 | 15.42047 | Yes | CO2-PS_fitrho20-fitksw-predictksw_Report_230824_1935.csv
CO2 | PMMA | 30 | 6 | S_30C (6) | 0.8364456 | 25.0941 | 0.005873399 | 13.09129 | 0.01300363 | 121.3988 | Yes | CO2-PMMA_fitrho20-fitksw-predictksw_Report_230824_2304.csv
CO2 | PMMA | 33 | 2 | S_33C (2) | 0.9817567 | 18.48167 | 0.01589347 | 16.29934 | 0.01461704 | 8.031192 | Yes | CO2-PMMA_fitrho20-fitksw-predictksw_Report_230824_2304.csv
CO2 | PMMA | 35 | 9 | S_35C (9) | 1.010858 | 16.09328 | 0.01746904 | 9.869724 | 0.01463463 | 16.22535 | Yes | CO2-PMMA_fitrho20-fitksw-predictksw_Report_230824_2304.csv
CO2 | PMMA | 35 | 10 | S_35C (10) | 1.003232 | inf | 0.01347169 | inf | 0.01452423 | 7.812931 | No | CO2-PMMA_fitrho20-fitksw-predictksw_Report_230824_2304.csv
CO2 | PMMA | 42 | 7 | S_42C (7) | 1.02499 | 0.5433001 | 0.01923895 | 4.245725 | 0.01351613 | 29.746 | Yes | CO2-PMMA_fitrho20-fitksw-predictksw_Report_230824_2304.csv
CO2 | PMMA | 50 | 6 | S_50C (6) | 0.7802446 | 12.9118 | 0.1662591 | 10.98098 | 0.009327119 | 94.39001 | Yes | CO2-PMMA_fitrho20-fitksw-predictksw_Report_230824_2304.csv
CO2 | PMMA | 59 | 7 | S_59C (7) | 0.9879249 | 11.16457 | 0.01381225 | 14.67045 | 0.01068294 | 22.65607 | Yes | CO2-PMMA_fitrho20-fitksw-predictksw_Report_230824_2304.csv
CO2 | PMMA | 60 | 15 | S_60C (15) | 0.9880212 | 9.430213 | 0.0144646 | 13.64509 | 0.0105716 | 26.91399 | Yes | CO2-PMMA_fitrho20-fitksw-predictksw_Report_230824_2304.csv
CO2 | PMMA | 65 | 9 | S_65C (9) | 0.9886264 | 4.142092 | 0.006765913 | 11.72239 | 0.01005287 | 48.58109 | Yes | CO2-PMMA_fitrho20-fitksw-predictksw_Report_230824_2304.csv
CO2 | PMMA | 85 | 9 | S_85C (9) | 0.9870572 | 19.70486 | 0.006341104 | 12.79883 | 0.00840658 | 32.57281 | Yes | CO2-PMMA_fitrho20-fitksw-predictksw_Report_230824_2304.csv
CO2 | PMMA | 100 | 15 | S_100C (15) | 0.9782161 | 10.34783 | 0.007592349 | 16.19309 | 0.007473086 | 1.570835 | Yes | CO2-PMMA_fitrho20-fitksw-predictksw_Report_230824_2304.csv
CO2 | PMMA | 150 | 4 | S_150C (4) | 0.9128282 | 14.71992 | 0.002595998 | 14.14149 | 0.00545569 | 110.1577 | Yes | CO2-PMMA_fitrho20-fitksw-predictksw_Report_230824_2304.csv
CO2 | PMMA | 175 | 4 | S_175C (4) | 0.8995722 | 11.87119 | 0.002165299 | 11.42508 | 0.005007826 | 131.2764 | Yes | CO2-PMMA_fitrho20-fitksw-predictksw_Report_230824_2304.csv
CO2 | PMMA | 200 | 4 | S_200C (4) | 0.8925845 | 6.643459 | 0.002142019 | 11.27127 | 0.00475183 | 121.8388 | Yes | CO2-PMMA_fitrho20-fitksw-predictksw_Report_230824_2304.csv