## PMMA_rubbery
P (kg/cm2) | P (Pa) | P (MPa) | T (°C) | T (K) | V_pol (cm3/g) | rho_pol (g/cm3) | rho_pol (kg/m3) | primary ref
0 |  |  | 121.3 |  | 0.8711 |  |  | [34]
0 |  |  | 130.9 |  | 0.8764 |  |  | Page 147
0 |  |  | 140.5 |  | 0.881
0 |  |  | 150.1 |  | 0.8859
0 |  |  | 160.1 |  | 0.8914
0 |  |  | 169.8 |  | 0.8965
0 |  |  | 179.3 |  | 0.9021
0 |  |  | 190.4 |  | 0.9077
0 |  |  | 200.2 |  | 0.9136
0 |  |  | 210.4 |  | 0.9196
0 |  |  | 220.6 |  | 0.926
0 |  |  | 230.4 |  | 0.9317
200 |  |  | 130.9 |  | 0.8678
200 |  |  | 140.5 |  | 0.8721
200 |  |  | 150.1 |  | 0.8766
200 |  |  | 160.1 |  | 0.8815
200 |  |  | 169.8 |  | 0.8862
200 |  |  | 179.3 |  | 0.891
200 |  |  | 190.4 |  | 0.8962
200 |  |  | 200.2 |  | 0.9014
200 |  |  | 210.4 |  | 0.9066
200 |  |  | 220.6 |  | 0.9124
200 |  |  | 230.4 |  | 0.9177
400 |  |  | 130.9 |  | 0.8603
400 |  |  | 140.5 |  | 0.8641
400 |  |  | 150.1 |  | 0.8685
400 |  |  | 160.1 |  | 0.8728
400 |  |  | 169.8 |  | 0.8772
400 |  |  | 179.3 |  | 0.8817
400 |  |  | 190.4 |  | 0.8863
400 |  |  | 200.2 |  | 0.8911
400 |  |  | 210.4 |  | 0.8959
400 |  |  | 220.6 |  | 0.9011
400 |  |  | 230.4 |  | 0.9058
600 |  |  | 140.5 |  | 0.8569
600 |  |  | 150.1 |  | 0.8608
600 |  |  | 160.1 |  | 0.865
600 |  |  | 169.8 |  | 0.869
600 |  |  | 179.3 |  | 0.8731
600 |  |  | 190.4 |  | 0.8774
600 |  |  | 200.2 |  | 0.8818
600 |  |  | 210.4 |  | 0.8864
600 |  |  | 220.6 |  | 0.8911
600 |  |  | 230.4 |  | 0.8954
800 |  |  | 140.5 |  | 0.8503
800 |  |  | 150.1 |  | 0.854
800 |  |  | 160.1 |  | 0.8579
800 |  |  | 169.8 |  | 0.8617
800 |  |  | 179.3 |  | 0.8656
800 |  |  | 190.4 |  | 0.8697
800 |  |  | 200.2 |  | 0.8739
800 |  |  | 210.4 |  | 0.878
800 |  |  | 220.6 |  | 0.8825
800 |  |  | 230.4 |  | 0.8864
1000 |  |  | 140.5 |  | 0.8443
1000 |  |  | 150.1 |  | 0.8477
1000 |  |  | 160.1 |  | 0.8516
1000 |  |  | 169.8 |  | 0.855
1000 |  |  | 179.3 |  | 0.8588
1000 |  |  | 190.4 |  | 0.8626
1000 |  |  | 200.2 |  | 0.8666
1000 |  |  | 210.4 |  | 0.8704
1000 |  |  | 220.6 |  | 0.8747
1000 |  |  | 230.4 |  | 0.8783
1200 |  |  | 140.5 |  | 0.8392
1200 |  |  | 150.1 |  | 0.8418
1200 |  |  | 160.1 |  | 0.8456
1200 |  |  | 169.8 |  | 0.8491
1200 |  |  | 179.3 |  | 0.8526
1200 |  |  | 190.4 |  | 0.8562
1200 |  |  | 200.2 |  | 0.86
1200 |  |  | 210.4 |  | 0.8638
1200 |  |  | 220.6 |  | 0.8677
1200 |  |  | 230.4 |  | 0.8712
1400 |  |  | 140.5 |  | 0.8343
1400 |  |  | 150.1 |  | 0.8368
1400 |  |  | 160.1 |  | 0.8403
1400 |  |  | 169.8 |  | 0.8434
1400 |  |  | 179.3 |  | 0.8468
1400 |  |  | 190.4 |  | 0.8502
1400 |  |  | 200.2 |  | 0.8541
1400 |  |  | 210.4 |  | 0.8576
1400 |  |  | 220.6 |  | 0.8613
1400 |  |  | 230.4 |  | 0.8645
1600 |  |  | 150.1 |  | 0.8322
1600 |  |  | 160.1 |  | 0.8353
1600 |  |  | 169.8 |  | 0.8382
1600 |  |  | 179.3 |  | 0.8415
1600 |  |  | 190.4 |  | 0.8448
1600 |  |  | 200.2 |  | 0.8482
1600 |  |  | 210.4 |  | 0.8518
1600 |  |  | 220.6 |  | 0.8553
1600 |  |  | 230.4 |  | 0.8584
1800 |  |  | 150.1 |  | 0.8274
1800 |  |  | 160.1 |  | 0.8304
1800 |  |  | 169.8 |  | 0.8334
1800 |  |  | 179.3 |  | 0.8362
1800 |  |  | 190.4 |  | 0.8397
1800 |  |  | 200.2 |  | 0.8432
1800 |  |  | 210.4 |  | 0.8466
1800 |  |  | 220.6 |  | 0.8499
1800 |  |  | 230.4 |  | 0.8529
2000 |  |  | 150.1 |  | 0.8234
2000 |  |  | 160.1 |  | 0.826
2000 |  |  | 169.8 |  | 0.8287
2000 |  |  | 179.3 |  | 0.8316
2000 |  |  | 190.4 |  | 0.8346
2000 |  |  | 200.2 |  | 0.8381
2000 |  |  | 210.4 |  | 0.8412
2000 |  |  | 220.6 |  | 0.8441
2000 |  |  | 230.4 |  | 0.8477

## PMMA_glassy
P (kg/cm2) | P (Pa) | P (MPa) | T (°C) | T (K) | V_pol (cm3/g) | rho_pol (g/cm3) | rho_pol (kg/m3) | primary ref
0 |  |  | 30 |  | 0.8474 |  |  | [34]
0 |  |  | 39.9 |  | 0.8492 |  |  | Page 147
0 |  |  | 49.7 |  | 0.8516
0 |  |  | 59.9 |  | 0.8538
0 |  |  | 70 |  | 0.8559
0 |  |  | 80.3 |  | 0.8582
0 |  |  | 91.3 |  | 0.8608
0 |  |  | 100.5 |  | 0.8632
0 |  |  | 111 |  | 0.8662
200 |  |  | 30 |  | 0.844
200 |  |  | 39.9 |  | 0.8453
200 |  |  | 49.7 |  | 0.847
200 |  |  | 59.9 |  | 0.8491
200 |  |  | 70 |  | 0.8511
200 |  |  | 80.3 |  | 0.8533
200 |  |  | 91.3 |  | 0.8555
200 |  |  | 100.5 |  | 0.8575
200 |  |  | 111 |  | 0.8602
400 |  |  | 30 |  | 0.8404
400 |  |  | 39.9 |  | 0.8414
400 |  |  | 49.7 |  | 0.8432
400 |  |  | 59.9 |  | 0.8448
400 |  |  | 70 |  | 0.8466
400 |  |  | 80.3 |  | 0.8485
400 |  |  | 91.3 |  | 0.8506
400 |  |  | 100.5 |  | 0.8524
400 |  |  | 111 |  | 0.8547
400 |  |  | 121.3 |  | 0.857
600 |  |  | 30 |  | 0.8368
600 |  |  | 39.9 |  | 0.8375
600 |  |  | 49.7 |  | 0.8391
600 |  |  | 59.9 |  | 0.8405
600 |  |  | 70 |  | 0.8422
600 |  |  | 80.3 |  | 0.8439
600 |  |  | 91.3 |  | 0.8458
600 |  |  | 100.5 |  | 0.8474
600 |  |  | 111 |  | 0.8493
600 |  |  | 121.3 |  | 0.851
800 |  |  | 30 |  | 0.8332
800 |  |  | 39.9 |  | 0.834
800 |  |  | 49.7 |  | 0.8353
800 |  |  | 59.9 |  | 0.8367
800 |  |  | 70 |  | 0.838
800 |  |  | 80.3 |  | 0.8398
800 |  |  | 91.3 |  | 0.8413
800 |  |  | 100.5 |  | 0.8428
800 |  |  | 111 |  | 0.8446
800 |  |  | 121.3 |  | 0.8459
800 |  |  | 130.9 |  | 0.8478
1000 |  |  | 30 |  | 0.8299
1000 |  |  | 39.9 |  | 0.8305
1000 |  |  | 49.7 |  | 0.8317
1000 |  |  | 59.9 |  | 0.8329
1000 |  |  | 70 |  | 0.8341
1000 |  |  | 80.3 |  | 0.8357
1000 |  |  | 91.3 |  | 0.8369
1000 |  |  | 100.5 |  | 0.8384
1000 |  |  | 111 |  | 0.8401
1000 |  |  | 121.3 |  | 0.8411
1000 |  |  | 130.9 |  | 0.8426
1200 |  |  | 30 |  | 0.8266
1200 |  |  | 39.9 |  | 0.8271
1200 |  |  | 49.7 |  | 0.8282
1200 |  |  | 59.9 |  | 0.8292
1200 |  |  | 70 |  | 0.8303
1200 |  |  | 80.3 |  | 0.8318
1200 |  |  | 91.3 |  | 0.833
1200 |  |  | 100.5 |  | 0.8343
1200 |  |  | 111 |  | 0.8358
1200 |  |  | 121.3 |  | 0.8369
1200 |  |  | 130.9 |  | 0.8378
1400 |  |  | 30 |  | 0.8235
1400 |  |  | 39.9 |  | 0.8238
1400 |  |  | 49.7 |  | 0.8247
1400 |  |  | 59.9 |  | 0.8256
1400 |  |  | 70 |  | 0.8265
1400 |  |  | 80.3 |  | 0.828
1400 |  |  | 91.3 |  | 0.8293
1400 |  |  | 100.5 |  | 0.8304
1400 |  |  | 111 |  | 0.8319
1400 |  |  | 121.3 |  | 0.8326
1400 |  |  | 130.9 |  | 0.8336
1600 |  |  | 30 |  | 0.8204
1600 |  |  | 39.9 |  | 0.8205
1600 |  |  | 49.7 |  | 0.8214
1600 |  |  | 59.9 |  | 0.8223
1600 |  |  | 70 |  | 0.8231
1600 |  |  | 80.3 |  | 0.8243
1600 |  |  | 91.3 |  | 0.8258
1600 |  |  | 100.5 |  | 0.8267
1600 |  |  | 111 |  | 0.828
1600 |  |  | 121.3 |  | 0.8287
1600 |  |  | 130.9 |  | 0.8297
1600 |  |  | 140.5 |  | 0.8304
1800 |  |  | 30 |  | 0.8173
1800 |  |  | 39.9 |  | 0.8175
1800 |  |  | 49.7 |  | 0.8183
1800 |  |  | 59.9 |  | 0.8191
1800 |  |  | 70 |  | 0.8198
1800 |  |  | 80.3 |  | 0.821
1800 |  |  | 91.3 |  | 0.8221
1800 |  |  | 100.5 |  | 0.8231
1800 |  |  | 111 |  | 0.8244
1800 |  |  | 121.3 |  | 0.825
1800 |  |  | 130.9 |  | 0.8261
1800 |  |  | 140.5 |  | 0.8261
2000 |  |  | 30 |  | 0.8141
2000 |  |  | 39.9 |  | 0.8143
2000 |  |  | 49.7 |  | 0.815
2000 |  |  | 59.9 |  | 0.8158
2000 |  |  | 70 |  | 0.8165
2000 |  |  | 80.3 |  | 0.8176
2000 |  |  | 91.3 |  | 0.8187
2000 |  |  | 100.5 |  | 0.8197
2000 |  |  | 111 |  | 0.8209
2000 |  |  | 121.3 |  | 0.8213
2000 |  |  | 130.9 |  | 0.8225
2000 |  |  | 140.5 |  | 0.8223

## PS_rubbery
P (MPa) | P (Pa) | T (°C) | T (K) | V_pol (cm3/g) | rho_pol (g/cm3) | primary ref
0 |  | 110.4 |  | 0.9847 |  | [34]
0 |  | 120 |  | 0.9906 |  | Page 134
0 |  | 129.5 |  | 0.9956
0 |  | 139.4 |  | 1.0019
0 |  | 149.8 |  | 1.0075
0 |  | 159.6 |  | 1.0135
0 |  | 169.5 |  | 1.0196
0 |  | 179.8 |  | 1.0258
0 |  | 190.1 |  | 1.0323
0 |  | 200.6 |  | 1.038 |  | https://doi.org/10.1021/ie3021076
0 |  | 209.7 |  | 1.0434
0 |  | 219.4 |  | 1.0492
0 |  | 230.2 |  | 1.0556
0 |  | 240.2 |  | 1.062
0 |  | 251.3 |  | 1.069
20 |  | 110.4 |  | 0.9744
20 |  | 120 |  | 0.9794
20 |  | 129.5 |  | 0.9842
20 |  | 139.4 |  | 0.9899
20 |  | 149.8 |  | 0.9952
20 |  | 159.6 |  | 1.0006
20 |  | 169.5 |  | 1.0061
20 |  | 179.8 |  | 1.0118
20 |  | 190.1 |  | 1.0171
20 |  | 200.6 |  | 1.0221
20 |  | 209.7 |  | 1.0269
20 |  | 219.4 |  | 1.032
20 |  | 230.2 |  | 1.0375
20 |  | 240.2 |  | 1.043
20 |  | 251.3 |  | 1.0489
40 |  | 110.4 |  | 0.9655
40 |  | 120 |  | 0.9697
40 |  | 129.5 |  | 0.9742
40 |  | 139.4 |  | 0.9795
40 |  | 149.8 |  | 0.9846
40 |  | 159.6 |  | 0.9896
40 |  | 169.5 |  | 0.9946
40 |  | 179.8 |  | 0.9997
40 |  | 190.1 |  | 1.0045
40 |  | 200.6 |  | 1.0093
40 |  | 209.7 |  | 1.0133
40 |  | 219.4 |  | 1.018
40 |  | 230.2 |  | 1.0229
40 |  | 240.2 |  | 1.0276
40 |  | 251.3 |  | 1.033
60 |  | 120 |  | 0.9614
60 |  | 129.5 |  | 0.9651
60 |  | 139.4 |  | 0.9702
60 |  | 149.8 |  | 0.9751
60 |  | 159.6 |  | 0.9797
60 |  | 169.5 |  | 0.9843
60 |  | 179.8 |  | 0.9891
60 |  | 190.1 |  | 0.9935
60 |  | 200.6 |  | 0.9977
60 |  | 209.7 |  | 1.0015
60 |  | 219.4 |  | 1.0058
60 |  | 230.2 |  | 1.0102
60 |  | 240.2 |  | 1.0146
60 |  | 251.3 |  | 1.0194
80 |  | 129.5 |  | 0.9574
80 |  | 139.4 |  | 0.9623
80 |  | 149.8 |  | 0.9667
80 |  | 159.6 |  | 0.971
80 |  | 169.5 |  | 0.9753
80 |  | 179.8 |  | 0.9799
80 |  | 190.1 |  | 0.984
80 |  | 200.6 |  | 0.9879
80 |  | 209.7 |  | 0.9914
80 |  | 219.4 |  | 0.9953
80 |  | 230.2 |  | 0.9996
80 |  | 240.2 |  | 1.0034
80 |  | 251.3 |  | 1.0077
100 |  | 129.5 |  | 0.9503
100 |  | 139.4 |  | 0.9547
100 |  | 149.8 |  | 0.9591
100 |  | 159.6 |  | 0.9631
100 |  | 169.5 |  | 0.9671
100 |  | 179.8 |  | 0.9715
100 |  | 190.1 |  | 0.9754
100 |  | 200.6 |  | 0.979
100 |  | 209.7 |  | 0.9822
100 |  | 219.4 |  | 0.9859
100 |  | 230.2 |  | 0.9897
100 |  | 240.2 |  | 0.9935
100 |  | 251.3 |  | 0.9975
120 |  | 129.5 |  | 0.9443
120 |  | 139.4 |  | 0.9479
120 |  | 149.8 |  | 0.9519
120 |  | 159.6 |  | 0.9558
120 |  | 169.5 |  | 0.9598
120 |  | 179.8 |  | 0.9636
120 |  | 190.1 |  | 0.9673
120 |  | 200.6 |  | 0.9708
120 |  | 209.7 |  | 0.9737
120 |  | 219.4 |  | 0.9774
120 |  | 230.2 |  | 0.981
120 |  | 240.2 |  | 0.9845
120 |  | 251.3 |  | 0.9884
140 |  | 129.5 |  | 0.939
140 |  | 139.4 |  | 0.9417
140 |  | 149.8 |  | 0.9455
140 |  | 159.6 |  | 0.9491
140 |  | 169.5 |  | 0.9528
140 |  | 179.8 |  | 0.9566
140 |  | 190.1 |  | 0.9603
140 |  | 200.6 |  | 0.9635
140 |  | 209.7 |  | 0.9663
140 |  | 219.4 |  | 0.9695
140 |  | 230.2 |  | 0.973
140 |  | 240.2 |  | 0.9762
140 |  | 251.3 |  | 0.98
160 |  | 139.4 |  | 0.9364
160 |  | 149.8 |  | 0.9392
160 |  | 159.6 |  | 0.9429
160 |  | 169.5 |  | 0.9464
160 |  | 179.8 |  | 0.95
160 |  | 190.1 |  | 0.9535
160 |  | 200.6 |  | 0.9566
160 |  | 209.7 |  | 0.9592
160 |  | 219.4 |  | 0.9622
160 |  | 230.2 |  | 0.9656
160 |  | 240.2 |  | 0.9688
160 |  | 251.3 |  | 0.9722
180 |  | 149.8 |  | 0.9337
180 |  | 159.6 |  | 0.9368
180 |  | 169.5 |  | 0.9403
180 |  | 179.8 |  | 0.9437
180 |  | 190.1 |  | 0.947
180 |  | 200.6 |  | 0.9499
180 |  | 209.7 |  | 0.9523
180 |  | 219.4 |  | 0.9553
180 |  | 230.2 |  | 0.9585
180 |  | 240.2 |  | 0.9617
180 |  | 251.3 |  | 0.9648
200 |  | 149.8 |  | 0.929
200 |  | 159.6 |  | 0.9312
200 |  | 169.5 |  | 0.9345
200 |  | 179.8 |  | 0.9379
200 |  | 190.1 |  | 0.9409
200 |  | 200.6 |  | 0.9436
200 |  | 209.7 |  | 0.9461
200 |  | 219.4 |  | 0.9491
200 |  | 230.2 |  | 0.952
200 |  | 240.2 |  | 0.9551
200 |  | 251.3 |  | 0.958

## PS_glassy
P (MPa) | P (Pa) | T (°C) | T (K) | V_pol (cm3/g) | rho_pol (g/cm3) | primary ref
0 |  | 30.3 |  | 0.9588 |  | [34]
0 |  | 39.6 |  | 0.9615 |  | Page 134
0 |  | 48.5 |  | 0.9634
0 |  | 59 |  | 0.9657
0 |  | 70.3 |  | 0.9683
0 |  | 80.9 |  | 0.971
0 |  | 91 |  | 0.9738
20 |  | 30.3 |  | 0.9535
20 |  | 39.6 |  | 0.9562 |  | https://doi.org/10.1021/ie3021076
20 |  | 48.5 |  | 0.9581
20 |  | 59 |  | 0.9601
20 |  | 70.3 |  | 0.9625
20 |  | 80.9 |  | 0.9649
20 |  | 91 |  | 0.9672
40 |  | 30.3 |  | 0.9486
40 |  | 39.6 |  | 0.9511
40 |  | 48.5 |  | 0.9529
40 |  | 59 |  | 0.9547
40 |  | 70.3 |  | 0.9569
40 |  | 80.9 |  | 0.9592
40 |  | 91 |  | 0.9612
40 |  | 100.3 |  | 0.9632
60 |  | 30.3 |  | 0.944
60 |  | 39.6 |  | 0.9463
60 |  | 48.5 |  | 0.9479
60 |  | 59 |  | 0.9497
60 |  | 70.3 |  | 0.9519
60 |  | 80.9 |  | 0.9538
60 |  | 91 |  | 0.9557
60 |  | 100.3 |  | 0.957
60 |  | 110.4 |  | 0.9584
80 |  | 30.3 |  | 0.9397
80 |  | 39.6 |  | 0.9419
80 |  | 48.5 |  | 0.9434
80 |  | 59 |  | 0.9451
80 |  | 70.3 |  | 0.9471
80 |  | 80.9 |  | 0.949
80 |  | 91 |  | 0.9507
80 |  | 100.3 |  | 0.9518
80 |  | 110.4 |  | 0.9524
100 |  | 30.3 |  | 0.9356
100 |  | 39.6 |  | 0.9377
100 |  | 48.5 |  | 0.9391
100 |  | 59 |  | 0.9407
100 |  | 70.3 |  | 0.9426
100 |  | 80.9 |  | 0.9444
100 |  | 91 |  | 0.946
100 |  | 100.3 |  | 0.9469
100 |  | 110.4 |  | 0.9472
120 |  | 30.3 |  | 0.9316
120 |  | 39.6 |  | 0.9335
120 |  | 48.5 |  | 0.9349
120 |  | 59 |  | 0.9363
120 |  | 70.3 |  | 0.9382
120 |  | 80.9 |  | 0.9399
120 |  | 91 |  | 0.9415
120 |  | 100.3 |  | 0.942
120 |  | 110.4 |  | 0.9426
120 |  | 120 |  | 0.9431
140 |  | 30.3 |  | 0.9279
140 |  | 39.6 |  | 0.9296
140 |  | 48.5 |  | 0.9309
140 |  | 59 |  | 0.9323
140 |  | 70.3 |  | 0.9341
140 |  | 80.9 |  | 0.9357
140 |  | 91 |  | 0.9372
140 |  | 100.3 |  | 0.9377
140 |  | 110.4 |  | 0.938
140 |  | 120 |  | 0.9384
160 |  | 30.3 |  | 0.9243
160 |  | 39.6 |  | 0.9259
160 |  | 48.5 |  | 0.9272
160 |  | 59 |  | 0.9284
160 |  | 70.3 |  | 0.9301
160 |  | 80.9 |  | 0.9318
160 |  | 91 |  | 0.9331
160 |  | 100.3 |  | 0.9336
160 |  | 110.4 |  | 0.934
160 |  | 120 |  | 0.9342
160 |  | 129.5 |  | 0.9343
180 |  | 30.3 |  | 0.9206
180 |  | 39.6 |  | 0.9223
180 |  | 48.5 |  | 0.9234
180 |  | 59 |  | 0.9245
180 |  | 70.3 |  | 0.9263
180 |  | 80.9 |  | 0.9279
180 |  | 91 |  | 0.9291
180 |  | 100.3 |  | 0.9297
180 |  | 110.4 |  | 0.9299
180 |  | 120 |  | 0.93
180 |  | 129.5 |  | 0.93
200 |  | 30.3 |  | 0.9173
200 |  | 39.6 |  | 0.9188
200 |  | 48.5 |  | 0.9199
200 |  | 59 |  | 0.9209
200 |  | 70.3 |  | 0.9224
200 |  | 80.9 |  | 0.9241
200 |  | 91 |  | 0.9254
200 |  | 100.3 |  | 0.9259
200 |  | 110.4 |  | 0.9259
200 |  | 120 |  | 0.9261
200 |  | 129.5 |  | 0.9258

## PS_all
P (MPa) | P (Pa) | T (°C) | T (K) | V_pol (cm3/g) | rho_pol (g/cm3) | primary ref
0 |  | 30.3 |  | 0.9588 |  | [34]
0 |  | 39.6 |  | 0.9615 |  | Page 133
0 |  | 48.5 |  | 0.9634
0 |  | 59 |  | 0.9657
0 |  | 70.3 |  | 0.9683
0 |  | 80.9 |  | 0.971
0 |  | 91 |  | 0.9738
0 |  | 100.3 |  | 0.9788
0 |  | 110.4 |  | 0.9847
0 |  | 120 |  | 0.9906
0 |  | 129.5 |  | 0.9956
0 |  | 139.4 |  | 1.0019
0 |  | 149.8 |  | 1.0075
0 |  | 159.6 |  | 1.0135
0 |  | 169.5 |  | 1.0196
0 |  | 179.8 |  | 1.0258
0 |  | 190.1 |  | 1.0323
0 |  | 200.6 |  | 1.038
0 |  | 209.7 |  | 1.0434
0 |  | 219.4 |  | 1.0492
0 |  | 230.2 |  | 1.0556
0 |  | 240.2 |  | 1.062
0 |  | 251.3 |  | 1.069
20 |  | 30.3 |  | 0.9535
20 |  | 39.6 |  | 0.9562
20 |  | 48.5 |  | 0.9581
20 |  | 59 |  | 0.9601
20 |  | 70.3 |  | 0.9625
20 |  | 80.9 |  | 0.9649
20 |  | 91 |  | 0.9672
20 |  | 100.3 |  | 0.9703
20 |  | 110.4 |  | 0.9744
20 |  | 120 |  | 0.9794
20 |  | 129.5 |  | 0.9842
20 |  | 139.4 |  | 0.9899
20 |  | 149.8 |  | 0.9952
20 |  | 159.6 |  | 1.0006
20 |  | 169.5 |  | 1.0061
20 |  | 179.8 |  | 1.0118
20 |  | 190.1 |  | 1.0171
20 |  | 200.6 |  | 1.0221
20 |  | 209.7 |  | 1.0269
20 |  | 219.4 |  | 1.032
20 |  | 230.2 |  | 1.0375
20 |  | 240.2 |  | 1.043
20 |  | 251.3 |  | 1.0489
40 |  | 30.3 |  | 0.9486
40 |  | 39.6 |  | 0.9511
40 |  | 48.5 |  | 0.9529
40 |  | 59 |  | 0.9547
40 |  | 70.3 |  | 0.9569
40 |  | 80.9 |  | 0.9592
40 |  | 91 |  | 0.9612
40 |  | 100.3 |  | 0.9632
40 |  | 110.4 |  | 0.9655
40 |  | 120 |  | 0.9697
40 |  | 129.5 |  | 0.9742
40 |  | 139.4 |  | 0.9795
40 |  | 149.8 |  | 0.9846
40 |  | 159.6 |  | 0.9896
40 |  | 169.5 |  | 0.9946
40 |  | 179.8 |  | 0.9997
40 |  | 190.1 |  | 1.0045
40 |  | 200.6 |  | 1.0093
40 |  | 209.7 |  | 1.0133
40 |  | 219.4 |  | 1.018
40 |  | 230.2 |  | 1.0229
40 |  | 240.2 |  | 1.0276
40 |  | 251.3 |  | 1.033
60 |  | 30.3 |  | 0.944
60 |  | 39.6 |  | 0.9463
60 |  | 48.5 |  | 0.9479
60 |  | 59 |  | 0.9497
60 |  | 70.3 |  | 0.9519
60 |  | 80.9 |  | 0.9538
60 |  | 91 |  | 0.9557
60 |  | 100.3 |  | 0.957
60 |  | 110.4 |  | 0.9584
60 |  | 120 |  | 0.9614
60 |  | 129.5 |  | 0.9651
60 |  | 139.4 |  | 0.9702
60 |  | 149.8 |  | 0.9751
60 |  | 159.6 |  | 0.9797
60 |  | 169.5 |  | 0.9843
60 |  | 179.8 |  | 0.9891
60 |  | 190.1 |  | 0.9935
60 |  | 200.6 |  | 0.9977
60 |  | 209.7 |  | 1.0015
60 |  | 219.4 |  | 1.0058
60 |  | 230.2 |  | 1.0102
60 |  | 240.2 |  | 1.0146
60 |  | 251.3 |  | 1.0194
80 |  | 30.3 |  | 0.9397
80 |  | 39.6 |  | 0.9419
80 |  | 48.5 |  | 0.9434
80 |  | 59 |  | 0.9451
80 |  | 70.3 |  | 0.9471
80 |  | 80.9 |  | 0.949
80 |  | 91 |  | 0.9507
80 |  | 100.3 |  | 0.9518
80 |  | 110.4 |  | 0.9524
80 |  | 120 |  | 0.9543
80 |  | 129.5 |  | 0.9574
80 |  | 139.4 |  | 0.9623
80 |  | 149.8 |  | 0.9667
80 |  | 159.6 |  | 0.971
80 |  | 169.5 |  | 0.9753
80 |  | 179.8 |  | 0.9799
80 |  | 190.1 |  | 0.984
80 |  | 200.6 |  | 0.9879
80 |  | 209.7 |  | 0.9914
80 |  | 219.4 |  | 0.9953
80 |  | 230.2 |  | 0.9996
80 |  | 240.2 |  | 1.0034
80 |  | 251.3 |  | 1.0077
100 |  | 30.3 |  | 0.9356
100 |  | 39.6 |  | 0.9377
100 |  | 48.5 |  | 0.9391
100 |  | 59 |  | 0.9407
100 |  | 70.3 |  | 0.9426
100 |  | 80.9 |  | 0.9444
100 |  | 91 |  | 0.946
100 |  | 100.3 |  | 0.9469
100 |  | 110.4 |  | 0.9472
100 |  | 120 |  | 0.9484
100 |  | 129.5 |  | 0.9503
100 |  | 139.4 |  | 0.9547
100 |  | 149.8 |  | 0.9591
100 |  | 159.6 |  | 0.9631
100 |  | 169.5 |  | 0.9671
100 |  | 179.8 |  | 0.9715
100 |  | 190.1 |  | 0.9754
100 |  | 200.6 |  | 0.979
100 |  | 209.7 |  | 0.9822
100 |  | 219.4 |  | 0.9859
100 |  | 230.2 |  | 0.9897
100 |  | 240.2 |  | 0.9935
100 |  | 251.3 |  | 0.9975
120 |  | 30.3 |  | 0.9316
120 |  | 39.6 |  | 0.9335
120 |  | 48.5 |  | 0.9349
120 |  | 59 |  | 0.9363
120 |  | 70.3 |  | 0.9382
120 |  | 80.9 |  | 0.9399
120 |  | 91 |  | 0.9415
120 |  | 100.3 |  | 0.942
120 |  | 110.4 |  | 0.9426
120 |  | 120 |  | 0.9431
120 |  | 129.5 |  | 0.9443
120 |  | 139.4 |  | 0.9479
120 |  | 149.8 |  | 0.9519
120 |  | 159.6 |  | 0.9558
120 |  | 169.5 |  | 0.9598
120 |  | 179.8 |  | 0.9636
120 |  | 190.1 |  | 0.9673
120 |  | 200.6 |  | 0.9708
120 |  | 209.7 |  | 0.9737
120 |  | 219.4 |  | 0.9774
120 |  | 230.2 |  | 0.981
120 |  | 240.2 |  | 0.9845
120 |  | 251.3 |  | 0.9884
140 |  | 30.3 |  | 0.9279
140 |  | 39.6 |  | 0.9296
140 |  | 48.5 |  | 0.9309
140 |  | 59 |  | 0.9323
140 |  | 70.3 |  | 0.9341
140 |  | 80.9 |  | 0.9357
140 |  | 91 |  | 0.9372
140 |  | 100.3 |  | 0.9377
140 |  | 110.4 |  | 0.938
140 |  | 120 |  | 0.9384
140 |  | 129.5 |  | 0.939
140 |  | 139.4 |  | 0.9417
140 |  | 149.8 |  | 0.9455
140 |  | 159.6 |  | 0.9491
140 |  | 169.5 |  | 0.9528
140 |  | 179.8 |  | 0.9566
140 |  | 190.1 |  | 0.9603
140 |  | 200.6 |  | 0.9635
140 |  | 209.7 |  | 0.9663
140 |  | 219.4 |  | 0.9695
140 |  | 230.2 |  | 0.973
140 |  | 240.2 |  | 0.9762
140 |  | 251.3 |  | 0.98
160 |  | 30.3 |  | 0.9243
160 |  | 39.6 |  | 0.9259
160 |  | 48.5 |  | 0.9272
160 |  | 59 |  | 0.9284
160 |  | 70.3 |  | 0.9301
160 |  | 80.9 |  | 0.9318
160 |  | 91 |  | 0.9331
160 |  | 100.3 |  | 0.9336
160 |  | 110.4 |  | 0.934
160 |  | 120 |  | 0.9342
160 |  | 129.5 |  | 0.9343
160 |  | 139.4 |  | 0.9364
160 |  | 149.8 |  | 0.9392
160 |  | 159.6 |  | 0.9429
160 |  | 169.5 |  | 0.9464
160 |  | 179.8 |  | 0.95
160 |  | 190.1 |  | 0.9535
160 |  | 200.6 |  | 0.9566
160 |  | 209.7 |  | 0.9592
160 |  | 219.4 |  | 0.9622
160 |  | 230.2 |  | 0.9656
160 |  | 240.2 |  | 0.9688
160 |  | 251.3 |  | 0.9722
180 |  | 30.3 |  | 0.9206
180 |  | 39.6 |  | 0.9223
180 |  | 48.5 |  | 0.9234
180 |  | 59 |  | 0.9245
180 |  | 70.3 |  | 0.9263
180 |  | 80.9 |  | 0.9279
180 |  | 91 |  | 0.9291
180 |  | 100.3 |  | 0.9297
180 |  | 110.4 |  | 0.9299
180 |  | 120 |  | 0.93
180 |  | 129.5 |  | 0.93
180 |  | 139.4 |  | 0.9313
180 |  | 149.8 |  | 0.9337
180 |  | 159.6 |  | 0.9368
180 |  | 169.5 |  | 0.9403
180 |  | 179.8 |  | 0.9437
180 |  | 190.1 |  | 0.947
180 |  | 200.6 |  | 0.9499
180 |  | 209.7 |  | 0.9523
180 |  | 219.4 |  | 0.9553
180 |  | 230.2 |  | 0.9585
180 |  | 240.2 |  | 0.9617
180 |  | 251.3 |  | 0.9648
200 |  | 30.3 |  | 0.9173
200 |  | 39.6 |  | 0.9188
200 |  | 48.5 |  | 0.9199
200 |  | 59 |  | 0.9209
200 |  | 70.3 |  | 0.9224
200 |  | 80.9 |  | 0.9241
200 |  | 91 |  | 0.9254
200 |  | 100.3 |  | 0.9259
200 |  | 110.4 |  | 0.9259
200 |  | 120 |  | 0.9261
200 |  | 129.5 |  | 0.9258
200 |  | 139.4 |  | 0.9269
200 |  | 149.8 |  | 0.929
200 |  | 159.6 |  | 0.9312
200 |  | 169.5 |  | 0.9345
200 |  | 179.8 |  | 0.9379
200 |  | 190.1 |  | 0.9409
200 |  | 200.6 |  | 0.9436
200 |  | 209.7 |  | 0.9461
200 |  | 219.4 |  | 0.9491
200 |  | 230.2 |  | 0.952
200 |  | 240.2 |  | 0.9551
200 |  | 251.3 |  | 0.958