## SL
Species | Secondary Source | Primary Source | T* (K) | p* (MPa) | V* (cm3/g) | rho* (g/cm^3)
PEEK |  | https://doi.org/10.1021/ie300975h | 804 | 713 | 0.7319 | 1.366307
CO2 |  | https://doi.org/10.1021/ie300975h | 300 | 630 | 0.6601 | 1.514922
PC |  | https://doi.org/10.1021/ie300975h | 755 | 534 | 0.7843 | 1.275022
N2 |  | https://doi.org/10.1021/ie300975h | 145 | 160 | 1.0604 | 0.9430404
CH4 |  | https://doi.org/10.1021/ie300975h | 215 | 250 | 2 | 0.5
PMMA |  | https://doi.org/10.1016/j.supflu.2019.104565 | 756.4 | 534 | 0.8032129 | 1.245
C2H4 |  | https://doi.org/10.1016/S0376-7388(98)00123-9 | 295 | 365 | 1.470588 | 0.68
PPO | https://doi.org/10.1021/ma200602d |  | 739 | 479 | 0.8496177 | 1.177
HDPE |  | tianyi thesis | 649 | 425 | 1.106195 | 0.904
PET |  | https://doi.org/10.1016/j.memsci.2013.10.009 | 735 | 780 | 0.7017544 | 1.425
PS |  | https://doi.org/10.1016/j.memsci.2013.02.013 | 750 | 360 | 0.9099181 | 1.099

## multiTait
Polymer | ref | Tg (°C) | B0_g (kg/cm^2) | B0_r (kg/cm^2) | a0_g (cm^3/g) | a1_g (cm^3/g°C) | a2_g (cm^3/g°C^2) | B0_g (MPa) | B1_g (°C^-1) | a0_r (cm^3/g) | a1_r (cm^3/g°C) | a2_r (cm^3/g°C^2) | B0_r (MPa) | B1_r (°C^-1) | chi
PC | https://doi.org/10.1021/ie3021076 | 150 | [5 empty] | 388 | 0.0026 |  |  |  | 351 | 0.00442 | 0.69
PS | https://doi.org/10.1021/ie3021076 | 92 | [5 empty] | 366 | 0.00368 |  |  |  | 268 | 0.0043 | 0.68
PEMA | https://pubs.acs.org/doi/10.1021/ie3021076 | 61 | [5 empty] | 337 | 0.0075 |  |  |  | 260 | 0.00505 | 0.83
PMMA | https://doi.org/10.1016/j.fluid.2014.08.010 | [13 empty] | 0.69
PAr | https://doi.org/10.1002/pol.1982.180200811 | 176.8 | 4165 | 3028 |  |  |  | 408.4469725 | 0.002575 |  |  |  | 296.945362 | 0.003375

## MW
Species | MW
CO2 | 44.01
N2 | 28.014
CH4 | 16.04
C2H4 | 28.05

## Hansen
Species | Source | delta_D | delta_P | delta_H
CO2 | https://doi.org/10.1021/ie300975h | 14.7 | 3.9 | 6.7
PEEK | https://doi.org/10.1021/ie300975h
PC | https://doi.org/10.1021/ie300975h | 18.1 | 5.9 | 6.9
N2 | https://doi.org/10.1021/ie300975h | 11.9 | 0.1 | 0.1
CH4 | https://doi.org/10.1021/ie300975h | 14 | 0.1 | 0.1

## PC-SAFT
Species | source | m | epsilon (K) | sigma (Angstrong)
CO2 | https://doi.org/10.1016/J.ENG.2017.02.001 | 2.5692 | 152.1 | 2.5637
N2 | https://doi.org/10.1021/ie0003887 | 1.2053 | 90.96 | 3.313